## Default Factors
SWCAA Lumber Drying
Default Emission Factors
February 2012
Unspeciated
SWCAA Emission Factors |  |  | Method 25A | VOC | Total | [8 empty] | Carbon
| Max Kiln | PM/PM10/PM2.5 | VOC as C3H8 | lb/MMbf | VOCs | Methanol | Formaldehyde | Acetaldehyde | Propionaldehyde | Acrolein | Ethanol | Acetic Acid | Mono Turpenes | Monoxide
Species | Temp. Deg. F | lb/MMbf | lb/MMbf | as mono turpenes | lb/MMbf | lb/MMbf | lb/MMbf | lb/MMbf | lb/MMbf | lb/MMbf | lb/MMbf | lb/MMbf | lb/MMbf | lb/MMBf | % speciated
Hemlock | 180 | 50.5 | 198.1 | 132.3533 | 301.2233 | 52.4 | 0.72 | 112.8 | 1.2 | 1.75
| 190 |  | 214.6 | 139.3766 | 337.1866 | 80.7 | 1.36 | 112.8 | 1.2 | 1.75
| 225 |  | 272.35 | 163.9579 | 463.0579 | 179.75 | 3.6 | 112.8 | 1.2 | 1.75
| Not specified |  | 1.65*(T) - 98.9 |  |  | 2.83*(T) - 457 | 6.40E-02*(T) - 10.8 | 112.8 | 1.2 | 1.75
Douglas-fir | 180 | 21 | 632.9 | 560.9166 | 650.6181 | 38.4 | 1.314 | 48.625 | 0.5125 | 0.85
| 190 |  | 817.9 | 728.2634 | 833.7879 | 53.7 | 1.837 | 48.625 | 0.5125 | 0.85
| 225 |  | 1465.4 | 1313.977 | 1474.882 | 107.25 | 3.6675 | 48.625 | 0.5125 | 0.85
| Not specified |  | 18.5*(T) - 2,697.1 |  |  | 1.53*(T) - 237 | 5.23E-02*(T) - 8.10 | 48.625 | 0.5125 | 0.85
White Fir | 180 | 50.5 | 440 | 336.6794 | 576.9494 | 121.8 | 2.72 | 112.8 | 1.2 | 1.75
| 190 |  | 486 | 364.8545 | 656.9145 | 171.4 | 4.91 | 112.8 | 1.2 | 1.75
| 200 |  | 532 | 393.0296 | 736.8796 | 221 | 7.1 | 112.8 | 1.2 | 1.75
| Not specified |  | 4.60*(T) - 388 |  |  | 4.96*(T) - 771 | 2.19E-01*(T) - 36.7 | 112.8 | 1.2 | 1.75
Alder | 180 | 50.5 | 321.8 | 223.6145 | 472.7265 | 123.8 | 0.862 | 121.5 | 1.5 | 1.45
| 190 |  | 411.9 | 291.7247 | 594.6457 | 176.9 | 1.571 | 121.5 | 1.5 | 1.45
| 200 |  | 502 | 359.8348 | 716.5648 | 230 | 2.28 | 121.5 | 1.5 | 1.45
| Not specified |  | 9.01*(T) - 1,300 |  |  | 5.31*(T) - 832 | 7.09E-02*(T) - 11.9 | 121.5 | 1.5 | 1.45
Alder (Stored in Water) | 180 | 50.5 | 4084.818 | 3718.859 | 3967.971 | 123.8 | 0.862 | 121.5 | 1.5 | 1.45
| 190 |  | 5228.516 | 4765.594 | 5068.515 | 176.9 | 1.571 | 121.5 | 1.5 | 1.45
| 200 |  | 6372.214 | 5812.33 | 6169.06 | 230 | 2.28 | 121.5 | 1.5 | 1.45
| Not specified |  | 12.7*(9.01*(T) - 1,300) |  |  | 5.31*(T) - 832 | 7.09E-02*(T) - 11.9 | 121.5 | 1.5 | 1.45
Maple | 180 | 50.5 | 321.8 | 223.6145 | 472.7265 | 123.8 | 0.862 | 121.5 | 1.5 | 1.45
| 190 |  | 411.9 | 291.7247 | 594.6457 | 176.9 | 1.571 | 121.5 | 1.5 | 1.45
| 200 |  | 502 | 359.8348 | 716.5648 | 230 | 2.28 | 121.5 | 1.5 | 1.45
| Not specified |  | 9.01*(T) - 1,300 |  |  | 5.31*(T) - 832 | 7.09E-02*(T) - 11.9 | 121.5 | 1.5 | 1.45
Assumptions
| Response | Molecular
Component | Factor | Weight | Notes | Source
Methanol | 0.69 | 32.04 | CH40 | JUM Technical Information - for model VE-7
Formaldehyde | 0 | 30.04 | CH2O | EPA guidance
Acetaldehyde | 1 | 44.05 | C2H4O | Effective Carbon Number (ECN) = 1.0 "Modern Practic of Gas Chromatography - Rober Lee Grob, Eugene F. Barry
Propionaldehyde | 2 | 58.08 | C3H6O | Effective Carbon Number (ECN) = 2.0 "Modern Practic of Gas Chromatography - Rober Lee Grob, Eugene F. Barry
Acrolein | 1.95 | 56.06 | C3H4O | Effective Carbon Number (ECN) = 1.95 "Modern Practic of Gas Chromatography - Rober Lee Grob, Eugene F. Barry
Ethanol | 1.4 | 46.07 | C2H6O | Clint Lamoreaux experience with JUM 3-100 FID instruments
Acetic Acid | 0.453 | 60.05 | C2H402 | Thermo Environmental Instruments, Inc. - TVA 1000 "Toxic Vapor Analyzer - Response Factors" at 50 ppm
Mono Turpenes | 10 | 136.23 | C10H16 | No reference found by SWCAA - assumes resonse based on carbon count
where response factor = ppm as CH4/ppm compound
Assume all unknown is mono turpenes (C10H16), Mwt. = 136.23
Oregon Department of Envrironmental Quality - 2007 (for information purposes only)
Ponderosa Pine | < 200 °F |  |  |  |  | 184 | 65 | 2.9 | 113 | 1 | 1.6
Lodgepole Pine | < 200 °F |  |  |  |  | 73.6 | 55 | 4 | 12 | 1 | 1.6
Lodgepole Pine | > 200 °F |  |  |  |  | 78.6 | 60 | 4 | 12 | 1 | 1.6
Slash Pine | > 200 °F |  |  |  |  | 215 | 164 | 4 | 44.7 | 1 | 1.6
Note on C8: Clint Lamoreaux: November 16-20, 1998 source evaluation report by Horizon Engineering for Willamette Industries, Inc. at OSU
Note on C12: Clint Lamoreaux: November 14-19, 1998 source evaluation report by Horizon Engineering for Willamette Industries, Inc. at OSU
Note on E43: Clint Lamoreaux: JUM Technical Information includes values of 0.58 and 0.55 for model VE-7, Victor Dallons (Weyco) suggested 1.3, NCASI measured 1.2 (TECHNICAL BULLETIN NO. 921)
Note on N6: Clint Lamoreaux: Not a TAP or HAP, but could be a large component that would be important to quantify to determine average molecular weight. All monoturpenes (C10H16), MW=136.23
(T) is the maximum cycle temperature in degrees Fahrenheit
VOC emissions are derived from total hydrocarbon test results and may include emissions of non-VOC compounds (e.g. acetone).
No HAP data was available for maple drying, however the single VOC emissions test for maple drying was performed at the same time, and by the same company, performing a VOC emissions test for alder drying. The VOC emission test results were very similar (both indicated ~0.11 lb VOC as C / Mbf). The testing was performed by Horizon Engineering in 1998 for Cascade Hardwoods. Because VOC emissions were so similar, SWCAA has applied HAP emission factors from alder drying to maple drying.
Emissions of M25A results, methanol, and formaldehyde appear to be strongly temperature dependent, therefore emissions of these pollutants were calculated assuming a linear relationship between emissions and temperature using a least squares fit of the available data in the format y=mx+b.
Emissions of acedaldehyde, propionaldehyde, and acrolein do not appear to be strongly temperature dependent, so emissions of these pollutants were calculated from a simple average of the available data.
With the exception of Alder, none of the above factors account for freshwater or saltwater storage of logs. Based on limited test data (Milota 2006), emissions of VOCs from kiln drying of alder stored in salt water are an order of magnitude treater than from alder stored on land. With only two test results for saltwater stored alder, and only for emissions of VOCs as measured by Method 25A, it has been assumed that emissions of VOCs increase by the ratio of the total hydrocarbons measured from the saltwater stored logs to the total hydrocarbons measured from dry-stored logs at the same temperature.
SWCAA is not aware of any full speciation profiles of the VOC emissions from dry kilning of Hemlock or Douglas Fir lumber from which to develop an accurate scaling factor for the EPA Method 25A results. SWCAA has used the Method 25A response factor assumptions listed above to calculate VOC emissions based on the EPA Method 25A test data and the available speciated HAP data. For example, to correct the Method 25A data for the known methanol emissions, SWCAA assumed that the methanol response factor is 0.69, meaning that for every 1 ppm of methanol measured, the Method 25A analyzer read 0.69 ppm as CH4. Using this assumption, the portion of the Method 25A reading resulting from methanol in the exhaust stream can be estimated and subtracted from the Method 25A result. After doing this for all known species, we are left with a Method 25A result that is due to compounds other than the known compounds. For this analysis, SWCAA has assumed that the remaining VOCs are represented by mono turpenes (C10H16). This could turn out to be a significant underestimate of VOC emissions if it turns out that the bulk of the remaining VOC emissions are alcohols or aldehydes that both have low response factors and higher ratios of molecular weight to the number of carbon atoms in the molecule.
"White Fir" emission factors are for a mixture of firs including white fir, grand fir, suble fir, and subalpine fir.
No emissions data for acetaldehyde, proprionaldehyde, or acrolein were available for "white fir", so emissions of these pollutants were assumed to be equal to the emissions from hemlock (the higher of the two species with the most information (hemlock and douglas fir)).
All PM Emissions are assumed to be PM2.5. Emission factors come from a pair of tests conducted by Horizon Engineering on hemlock and douglas fir in November and December 1998 for Willamette Industries using OSU's kiln. PM measured using ODEQ Method 7 (front and back half method). The highest test result was applied to all tree species for which SWCAA has no test data.
Source tests conducted by Horizon Engineering using "H. Dettinger" method were not used to calculate emission factors because this method does not control humidity in the kiln, and therefore does not accurately represent a drying cycle. Generally this resulted in shorter drying times. Some portion of the VOC emissions is belived to be related to thermal decomposition products that would be related to the amount of kiln temperature AND the overall time the wood is held at specific temperatures; therfore the Dettinger method is likely to underestimate VOC emissions.
When comparing source test reports provided by Horizon Engineering, it should be noted that Horizon reported moisture content on a wet wood basis rather than a dry wood basis and reported VOC emissions in lb/Mbf where actual board feet was 144 ACTUAL square inches of lumber, not nominal dimensions.

## Alder
Dry Kiln Emission Factors
Alder
Maximum | Final
Temperature | Temperature | Nominal |  |  | VOC | [5 empty] | Drying | Final | Sample | Sample
Dry Bulb | Wet Bulb | Lumber | Initial | THC | lb/Mbf as | Methanol | Formaldehyde | Acetaldehyde | Propionaldehyde | Acrolein | Time | Moisture | Analysis | Collection
deg F | deg F | Size | Moisture (%) | lb/Mbf as C | C3H8 | lb/Mbf | lb/Mbf | lb/Mbf | lb/Mbf | lb/Mbf | (hours) | Content | Date | Date | Facility/Sample Source | Notes
180 | 135 | 5/4 random width | 102.1 | 0.173 | 0.2114444 | 0.124 | 0.0009 | 0.114 | 0.0014 | 0.0011 | 126.2333 | 8% | 2007-05-03 |  | Weyco Hardwoods - Longview | Milota - Emissions of HAPs from Lumber During (drying?) - Submitted to Forest Products Journal - August 15, 2007 / OSU report for Weyco Hardwoods - Longiview - May 15, 2007 report
185 | 129.2 | 2.8-3.1cm x 7-22cm | 103 | 0.21 | 0.2566667 | [5 empty] | 125.48 | 7% |  | ~2/14/2005 | Cascade Hardwoods | Milota - Forest Products Journal Vol. 56, No. 2, February 2006 / OSU for Cascade Hardwoods - 2/25/05 test report
185 | 129.2 | 2.8-3.1cm x 7-22cm | 101.5 | 0.196 | 0.2395556 | [5 empty] | 92.03333 | 7% |  | ~5/4/2005 | Northwest Hardwoods - Centralia | Milota - Forest Products Journal Vol. 56, No. 2, February 2006 / OSU for Northwest Hardwoods Centralia - May 7, 2005 test
185 | 129.2 | 2.8-3.1cm x 7-22cm | 105 | 0.59 | 0.7211111 | [5 empty] | 93.25 | 7% |  |  |  | Milota - Forest Products Journal Vol. 56, No. 2, February 2006
235 |  | 5/4 random width | 100.1 | 0.659 | 0.8054444 | 0.416 | 0.0048 | 0.129 | 0.0016 | 0.0018 |  | 10.2% |  |  |  | Milota - Emissions of HAPs from Lumber During (drying?) - Submitted to Forest Products Journal - August 15, 2007
185 |  |  | 101.5 | 0.2 | 0.2444444 | [5 empty] | 92.05 | 7%
180 | 130 | 1" x 4" to 15.25" | 101.6 | 0.58 | 0.7088889 | [5 empty] | 93.23333 | 8% | 2001-10-01 | 2001-10-14 | Northwest Hardwoods - Longview | OSU - Milota for Northwest Hardwoods Longview - November 2, 2001 report
180 | 135 |  | 99.9% | 2.22 | 2.713333 | Appears SWCAA agreed with Weyco not to use this results because appeared too high |  |  |  |  | 140.5333 | 8% |  |  | Weyco Hardwoods - Longview | OSU - Milota for Weyco Hardwoods - Longview - February 7, 2007 report (disk seems to indicate HAP testing conducted but not reported)
200 | Not monitored | 2" x 6" | 104.2% | 0.24 | 0.2933333 | [5 empty] | ~70 | 0% | 4/30 - 5/3/98 |  | Cascade Hardwoods | Horizon Engineering for Cascade Hardwoods - April 30 to May 10, 1998 testing
200 | Not monitored | 2" x 6" | 58.23% | 0.27 | 0.33 | [5 empty] | ~72.5 | 0% | 5/7 - 5/10/98 |  | Cascade Hardwoods | Horizon Engineering for Cascade Hardwoods - April 30 to May 10, 1998 testing
188 | 133 | unknown | 104.7% | 0.4 | 0.4888889 | [5 empty] | 12.5 | 12% | Jan 19-20, 1999 | 1999-01-01 | Northest Hardwoods | Horizon Engineering for Northwest Hardwoods - January 19-20,1999
190 |  | unknown | 48.39% | 0.4507 | 0.5508556 | [8 empty] | 1996-08-01 | Northwest Hardwoods | Horizon Engineering for Northwest Hardwoods - August 1-4, 1996
Water-stored Logs
185 | 163.4 | 2.8-3.1cm x 7-22cm | 103 | 3.44 | 4.204444 | [5 empty] | 99.98333 | 7% |  |  |  | Milota - Forest Products Journal Vol. 56, No. 2, February 2006 (Cascade Hardwood - 2005)
185 | 163.4 | 2.8-3.1cm x 7-22cm | 106 | 4.18 | 5.108889 | [5 empty] | 123.78 | 7% |  |  |  | Milota - Forest Products Journal Vol. 56, No. 2, February 2006 (Cascade Hardwood - 2005)
|  |  |  | Average | 4.656667
|  |  |  | Unsoaked log at same temperature | 0.36685
|  |  |  | Ratio of soaked to unsoaked emissions | 12.69365
Unreferenced Data
Emission Factor (lb C/MBF)
Facility | Mositure | lodgepole Pine | Pine 2 | Douglas fir | Hemlock | Hemlock 2 | Alder | Alder 2 | Cedar | Spruce | Maple | Other | Date |  | Testing company | Test method | Comments
Weyerhaeuser |  | 2.32 |  | 0.62 | 0.05 |  |  |  | 0.006 |  |  |  | 1994 |  |  | EPA 25D | Ponderosa Pine, hemlock at detection limit
NW Hardwood | 8 | [5 empty] | 0.26 | [5 empty] | 1996 |  | Horizon | H. Dettinger
| 12 | [5 empty] | 0.24 | [5 empty] | 1996 |  | Horizon | H. Dettinger
| 16 | [5 empty] | 0.2 | [5 empty] | 1996 |  | Horizon | H. Dettinger
| 20 | [5 empty] | 0.14 | [5 empty] | 1996 |  | Horizon | H. Dettinger
| 30 | [5 empty] | 0.01 | [5 empty] | 1996 |  | Horizon | H. Dettinger
| 40 | [5 empty] | 0 | [5 empty] | 1996 |  | Horizon | H. Dettinger
Hampton (CS) | 8 | 0.425 | 0.39 | 0.31 | 0.14 | [7 empty] | 1997-02-01 |  | Horizon | H. Dettinger
| 12 | 0.32 | 0.26 | 0.25 | 0.11 | [7 empty] | 1997-02-01 |  | Horizon | H. Dettinger
| 16 | 0.235 | 0.12 | 0.18 | 0.09 | [7 empty] | 1997-02-01 |  | Horizon | H. Dettinger
| 20 | 0.14 | 0.03 | 0.1 | 0.07 | [7 empty] | 1997-02-01 |  | Horizon | H. Dettinger
| 30 | 0 | 0 | 0 | 0.035 | [7 empty] | 1997-02-01 |  | Horizon | H. Dettinger
| 40 | 0 | 0 | 0 | 0.005 | [7 empty] | 1997-02-01 |  | Horizon | H. Dettinger
Hampton | 8 | [11 empty] | 1999-02-01 |  | Horizon | H. Dettinger
| 12 |  |  |  | 0.159 | 0.073 | [6 empty] | 1999-02-01 |  | Horizon | H. Dettinger
| 16 | [11 empty] | 1999-02-01 |  | Horizon | H. Dettinger
| 20 | [11 empty] | 1999-02-01 |  | Horizon | H. Dettinger
| 30 | [11 empty] | 1999-02-01 |  | Horizon | H. Dettinger
| 40 | [11 empty] | 1999-02-01 |  | Horizon | H. Dettinger
Cascade | 8 | [5 empty] | 0.096 | 0.12 |  |  | 0.11 |  | 1998 |  | Horizon | H. Dettinger | Other is Maple
Hardwoods | 12 | [5 empty] | 0.077 | 0.095 |  |  | 0.095 |  | 1998 |  | Horizon | H. Dettinger
| 16 | [5 empty] | 0.065 | 0.08 |  |  | 0.075 |  | 1998 |  | Horizon | H. Dettinger
| 20 | [5 empty] | 0.054 | 0.07 |  |  | 0.06 |  | 1998 |  | Horizon | H. Dettinger
| 30 | [5 empty] | 0.034 | 0.044 |  |  | 0.035 |  | 1998 |  | Horizon | H. Dettinger
| 40 | [5 empty] | 0.017 | 0.02 |  |  | 0.01 |  | 1998 |  | Horizon | H. Dettinger
Northwood | 8 | [11 empty] | 1999 |  | Horizon | H. Dettinger
Hardwoods | 12 | [5 empty] | 0.41 | [5 empty] | 1999 |  | Horizon | H. Dettinger
| 16 | [5 empty] | 0.36 | [5 empty] | 1999 |  | Horizon | H. Dettinger
| 20 | [5 empty] | 0.31 | [5 empty] | 1999 |  | Horizon | H. Dettinger
| 30 | [5 empty] | 0.2 | [5 empty] | 1999 |  | Horizon | H. Dettinger
| 40 | [5 empty] | 0.1 | [5 empty] | 1999 |  | Horizon | H. Dettinger
Hampton | 15 |  |  |  | 0.17 | [7 empty] | 2002-02-01 |  | OSU
Lumber | 15 |  |  |  | 0.07 | [7 empty] | 2002-02-01 |  | OSU
| 15 |  |  |  | 0.12 | [7 empty] | 2002-02-01 |  | OSU
Hampton | 12 | [8 empty] | 0.253 |  |  | 2003-02-01 |  | OSU
Lumber | 14 | [8 empty] | 0.245 |  |  | 2003-02-01 |  | OSU
| 16 | [8 empty] | 0.237 |  |  | 2003-02-01 |  | OSU
| 18 | [8 empty] | 0.23 |  |  | 2003-02-01 |  | OSU
Hampton | 12 |  |  |  | 0.416 | [7 empty] | 2004-03-01 |  | OSU |  | 180 F
Lumber | 15 |  |  |  | 0.4 | [7 empty] | 2004-03-01 |  | OSU |  | 180 F
| 18 |  |  |  | 0.386 | [7 empty] | 2004-03-01 |  | OSU |  | 180 F
| 12 |  |  |  | 0.351 | [7 empty] | 2004-03-01 |  | OSU |  | 215 F
| 15 |  |  |  | 0.335 | [7 empty] | 2004-03-01 |  | OSU |  | 215 F
| 18 |  |  |  | 0.32 | [7 empty] | 2004-03-01 |  | OSU |  | 215 F
Columbia | 19 |  |  | 0.39 | [8 empty] | 2005-06-01 |  | OSU
Vista
MBF = 1,000 board feet
Samples at 8, 12, 16, 20, 35, 50% moisture
Note on A9: Clint Lamoreaux: Data says 180 F, text incorrectly indicates 170 F
Note on B18: Clint Lamoreaux: humidity was not controlled, leading to shorter drying times
Note on B19: Clint Lamoreaux: humidity was not controlled, leading to shorter drying times
Note on C10: Clint Lamoreaux: 1" x random width
Note on D8: Clint Lamoreaux: % moisture in this case is mass water/mass dry lumber
Note on D19: Clint Lamoreaux: wet moisture %?
Note on D20: Clint Lamoreaux: initially reported as wet weight %, converted by SWCAA
Note on E20: Clint Lamoreaux: based on actual board feet not nominal
Note on E21: Clint Lamoreaux: based on actual board feet, not nominal
Note on E24: Clint Lamoreaux: 6-9 month storage in salt water
Note on E25: Clint Lamoreaux: 6 - 9 month storage in salt water
Note on G7: Clint Lamoreaux: Method CI//WP-98.01 (NCASI, 1998)
Note on H7: Clint Lamoreaux: Method CI//WP-98.01 (NCASI, 1998)
Note on L18: Clint Lamoreaux: read from chart
Note on L19: Clint Lamoreaux: read from chart
Note on M18: Clint Lamoreaux: dried to constant weight in kiln (would not be 0%)
Note on M20: Clint Lamoreaux: wet weight percent
Note on N9: Clint Lamoreaux: starting date
Note on O10: Clint Lamoreaux: delivery date
Note on O11: Clint Lamoreaux: delivery date

## Maple
Dry Kiln Emission Factors
Maple Drying Emissions - In Order of Ascending Temperature
Maximum | Maximum
Temperature | Temperature | Nominal | [8 empty] | Drying | Final | Sample
Dry Bulb | Wet Bulb | Lumber | Initial | THC | THC | Methanol | Formaldehyde | Acetaldehyde | Propionaldehyde | Acrolein | Time | Moisture | Analysis
deg F | deg F | Size | Moisture (%) | lb/Mbf as C | lb/Mbf as C3H8 | lb/Mbf | lb/Mbf | lb/Mbf | lb/Mbf | lb/Mbf | (hours) | Content | Date | Facility/Sample Source | Notes
200 | not measured | unknown | 176.9% | 0.2 | 0.2444444 | [5 empty] | ~74 | 0% | May 4 - May 7, 1998 | Cascade Hardwoods | Horizon Engineering report for Cascade Hardoods - April/May 1998
175 | 130 |  | 93.7% | 0.38 | 0.4644444 | [5 empty] | 232.25 | 8% | Jan 16 - Jan 27, 2007 | Weyco Hardwoods - Longview | OSU - Milota for Weyco Hardwoods - Longview - February 7, 2007 report
Source tests conducted by Horizon Engineering using the "H. Dettinger" method were not used to calculate emission factors because this method does not control humidity in the kiln, and therefore does not accurately represent a drying cycle. Generally this resulted in shorter drying times. Some portion of the VOC emissions is believed to be related to thermal decomposition products that would be related to the amount of kiln temperature AND the overall time the wood is held at specific temperatures; therefore the Dettinger method is likely to underestimate VOC emissions.
Unreferenced Data
Emission Factor (lb C/MBF)
Facility | Mositure | lodgepole Pine | Pine 2 | Douglas fir | Hemlock | Hemlock 2 | Alder | Alder 2 | Cedar | Spruce | Maple | Other | Date | Testing company | Test method | Comments
Weyerhaeuser |  | 2.32 |  | 0.62 | 0.05 |  |  |  | 0.006 |  |  |  | 1994 |  | EPA 25D | Ponderosa Pine, hemlock at detection limit
NW Hardwood | 8 | [5 empty] | 0.26 | [5 empty] | 1996 | Horizon | H. Dettinger
| 12 | [5 empty] | 0.24 | [5 empty] | 1996 | Horizon | H. Dettinger
| 16 | [5 empty] | 0.2 | [5 empty] | 1996 | Horizon | H. Dettinger
| 20 | [5 empty] | 0.14 | [5 empty] | 1996 | Horizon | H. Dettinger
| 30 | [5 empty] | 0.01 | [5 empty] | 1996 | Horizon | H. Dettinger
| 40 | [5 empty] | 0 | [5 empty] | 1996 | Horizon | H. Dettinger
Hampton (CS) | 8 | 0.425 | 0.39 | 0.31 | 0.14 | [7 empty] | 1997-02-01 | Horizon | H. Dettinger
| 12 | 0.32 | 0.26 | 0.25 | 0.11 | [7 empty] | 1997-02-01 | Horizon | H. Dettinger
| 16 | 0.235 | 0.12 | 0.18 | 0.09 | [7 empty] | 1997-02-01 | Horizon | H. Dettinger
| 20 | 0.14 | 0.03 | 0.1 | 0.07 | [7 empty] | 1997-02-01 | Horizon | H. Dettinger
| 30 | 0 | 0 | 0 | 0.035 | [7 empty] | 1997-02-01 | Horizon | H. Dettinger
| 40 | 0 | 0 | 0 | 0.005 | [7 empty] | 1997-02-01 | Horizon | H. Dettinger
Hampton | 8 | [11 empty] | 1999-02-01 | Horizon | H. Dettinger
| 12 |  |  |  | 0.159 | 0.073 | [6 empty] | 1999-02-01 | Horizon | H. Dettinger
| 16 | [11 empty] | 1999-02-01 | Horizon | H. Dettinger
| 20 | [11 empty] | 1999-02-01 | Horizon | H. Dettinger
| 30 | [11 empty] | 1999-02-01 | Horizon | H. Dettinger
| 40 | [11 empty] | 1999-02-01 | Horizon | H. Dettinger
Cascade | 8 | [5 empty] | 0.096 | 0.12 |  |  | 0.11 |  | 1998 | Horizon | H. Dettinger | Other is Maple
Hardwoods | 12 | [5 empty] | 0.077 | 0.095 |  |  | 0.095 |  | 1998 | Horizon | H. Dettinger
| 16 | [5 empty] | 0.065 | 0.08 |  |  | 0.075 |  | 1998 | Horizon | H. Dettinger
| 20 | [5 empty] | 0.054 | 0.07 |  |  | 0.06 |  | 1998 | Horizon | H. Dettinger
| 30 | [5 empty] | 0.034 | 0.044 |  |  | 0.035 |  | 1998 | Horizon | H. Dettinger
| 40 | [5 empty] | 0.017 | 0.02 |  |  | 0.01 |  | 1998 | Horizon | H. Dettinger
Northwood | 8 | [11 empty] | 1999 | Horizon | H. Dettinger
Hardwoods | 12 | [5 empty] | 0.41 | [5 empty] | 1999 | Horizon | H. Dettinger
| 16 | [5 empty] | 0.36 | [5 empty] | 1999 | Horizon | H. Dettinger
| 20 | [5 empty] | 0.31 | [5 empty] | 1999 | Horizon | H. Dettinger
| 30 | [5 empty] | 0.2 | [5 empty] | 1999 | Horizon | H. Dettinger
| 40 | [5 empty] | 0.1 | [5 empty] | 1999 | Horizon | H. Dettinger
Hampton | 15 |  |  |  | 0.17 | [7 empty] | 2002-02-01 | OSU
Lumber | 15 |  |  |  | 0.07 | [7 empty] | 2002-02-01 | OSU
| 15 |  |  |  | 0.12 | [7 empty] | 2002-02-01 | OSU
Hampton | 12 | [8 empty] | 0.253 |  |  | 2003-02-01 | OSU
Lumber | 14 | [8 empty] | 0.245 |  |  | 2003-02-01 | OSU
| 16 | [8 empty] | 0.237 |  |  | 2003-02-01 | OSU
| 18 | [8 empty] | 0.23 |  |  | 2003-02-01 | OSU
Hampton | 12 |  |  |  | 0.416 | [7 empty] | 2004-03-01 | OSU |  | 180 F
Lumber | 15 |  |  |  | 0.4 | [7 empty] | 2004-03-01 | OSU |  | 180 F
| 18 |  |  |  | 0.386 | [7 empty] | 2004-03-01 | OSU |  | 180 F
| 12 |  |  |  | 0.351 | [7 empty] | 2004-03-01 | OSU |  | 215 F
| 15 |  |  |  | 0.335 | [7 empty] | 2004-03-01 | OSU |  | 215 F
| 18 |  |  |  | 0.32 | [7 empty] | 2004-03-01 | OSU |  | 215 F
Columbia | 19 |  |  | 0.39 | [8 empty] | 2005-06-01 | OSU
Vista
MBF = 1,000 board feet
Samples at 8, 12, 16, 20, 35, 50% moisture
Note on D7: Clint Lamoreaux: % moisture in this case is mass water/mass dry lumber
Note on G6: Clint Lamoreaux: Method CI//WP-98.01 (NCASI, 1998)
Note on H6: Clint Lamoreaux: Method CI//WP-98.01 (NCASI, 1998)

## Hemlock
Dry Kiln Emission Factors | [15 empty] | Hemlock VOC
Hemlock Drying Emissions - In Order of Ascending Temperature
Maximum | Maximum or Final
Temperature | Temperature | Nominal | [8 empty] | Drying | Final | Sample
Dry Bulb | Wet Bulb | Lumber | Initial | THC | THC | Methanol | Formaldehyde | Acetaldehyde | Propionaldehyde | Acrolein | Time | Moisture | Analysis
deg F | deg F | Size | Moisture (%) | lb/Mbf as C | lb/Mbf as C3H8 | lb/Mbf | lb/Mbf | lb/Mbf | lb/Mbf | lb/Mbf | (hours) | Content | Date | Facility/Sample Source | Notes
180 | 145 | 2" x 6" | 126.6 | 0.73 | 0.8922222 | [5 empty] | 66.5 | 15% | July 1998 | Described as "Sample A" | Source is Table 1 of Milota/OSU document "Emissions from Wesltern Hemlock Lumber During Drying" June 28, 2005
180 | 145 | 2" x 6" | 139.3 | 0.66 | 0.8066667 | [5 empty] | 67.9 | 15% | July 1998 | Described as "Sample A" | Source is Table 1 of Milota/OSU document "Emissions from Wesltern Hemlock Lumber During Drying" June 28, 2005
180 | 145 | 2" x 6" | 127.8 | 0.6 | 0.7333333 | [5 empty] | 65.7 | 15% | July 1998 | Described as "Sample A" | Source is Table 1 of Milota/OSU document "Emissions from Wesltern Hemlock Lumber During Drying" June 28, 2005
180 | 145 | 2" x 6" | 132.7 | 0.67 | 0.8188889 | [5 empty] | 67 | 15% | July 1998 | Described as "Sample A" | Source is Table 1 of Milota/OSU document "Emissions from Wesltern Hemlock Lumber During Drying" June 28, 2005
180 | 150 | 2" x 4" | 115.7 | 0.4 | 0.4888889 | [5 empty] | 52.9 | 15% | March 2004 | Described as "Sample D" | Source is Table 1 of Milota/OSU document "Emissions from Wesltern Hemlock Lumber During Drying" June 28, 2005 / Report to Hampton Affiliates, Cowlitz Division, by Michael R. Milota - April 15, 2004
180 | 150 | 2" x 4" | 56.8 | 0.2 | 0.2444444 | 0.031 | 0.00082 |  |  |  | 38.35 | 15% | June 2004 | Described as "Sample F" | Source is Table 1 of Milota/OSU document "Emissions from Wesltern Hemlock Lumber During Drying" June 28, 2005 / Milota for Hampton Affiliates - August 24, 2004 report
180 | 150 | 2" x 4" | 51.1 | 0.12 | 0.1466667 | 0.03 | 0.00082 |  |  |  | 35.75 | 15% | August 2004 | Described as "Sample F" | Source is Table 1 of Milota/OSU document "Emissions from Wesltern Hemlock Lumber During Drying" June 28, 2005 / Milota for Hampton Affiliates - August 24, 2004 report
180 | 150 | 2" x 4" | 79.9 | 0.18 | 0.22 | 0.052 | 0.00071 |  |  |  | 40.55 | 15% | February 2007 |  | Milota for Hampton Affiliates (March 23, 2007 report)
180 | 150 | 2" x 4" | 114.8 | 0.17 | 0.2077778 | [5 empty] | 45 | 15% | February 2002 | Hampton - Randle | VOC Emissions from Western Hemlock Lumber - Hampton, February 28, 2002 / Milota - note that data is referenced elsewhere in subsequent Milota documents as February 2004 testing
180 | 150 | 2" x 4" | 103.1 | 0.07 | 0.08555556 | [5 empty] | 40.7 | 15% | February 2002 | Hampton - Morton | VOC Emissions from Western Hemlock Lumber - Hampton, February 28, 2002 / Milota - note that data is referenced elsewhere in subsequent Milota documents as February 2004 testing
180 | 140 | 2" x 4" | 98 | 0.12 | 0.1466667 | [5 empty] | 37.5 | 15% | February 2002 | Hampton - Morton/Randle | VOC Emissions from Western Hemlock Lumber - Hampton, February 28, 2002 / Milota - note that data is referenced elsewhere in subsequent Milota documents as February 2004 testing
180 | 150 | 2" x 4" | 56.9 | 0.24 | 0.2933333 | 0.079 | 0.00135 | 0.078 | 0.002 | 0.0012 | 27.5 | 15% | Mar/April 2007 |  | Milota for Hampton Affiliates (May 22, 2007 report)
180 |  | 2" x 4" or 6" | 93.5 | 0.236 | 0.2884444 | 0.094 | 0.0015 | 0.141 | 0.0008 | 0.0012 |  | 17.5% |  |  | Milota - Emissions of HAPs from Lumber During (drying?) - Submitted to Forest Products Journal - August 15, 2007
180 |  | 2" x 4" | 53 | 0.241 | 0.2945556 | [5 empty] | 40 | 13% | 1996 | Oregon | NCASI Technical Bulletin No. 718, July 1996
200 | 150 | 2" x 4" | 76 | 0.2 | 0.2444444 | 0.057 | 0.0014 |  |  |  | 30.25 | 15% | August 2004 | Described as "Sample G" | Source is Table 1 of Milota/OSU document "Emissions from Wesltern Hemlock Lumber During Drying" June 28, 2005 / Milota for Hampton Affiliates (October 15, 2004 report)
200 | 185 | 2" x 6" | 81 | 0.2 | 0.2444444 | 0.098 | 0.0015 |  |  |  | 45.2 | 15% | September 2004 | Described as "Sample H" | Source is Table 1 of Milota/OSU document "Emissions from Wesltern Hemlock Lumber During Drying" June 28, 2005
200 | 185 | 2" x 6" | 73.7 | 0.15 | 0.1833333 | 0.175 | 0.0016 |  |  |  | 36.5 | 15% | October 2004 | Described as "Sample H" | Source is Table 1 of Milota/OSU document "Emissions from Wesltern Hemlock Lumber During Drying" June 28, 2005
200 | 185 | 2" x 6" | 100.1 | 0.3 | 0.3666667 | 0.154 | 0.0018 |  |  |  | 47.4 | 15% | October 2004 | Described as "Sample I" | Source is Table 1 of Milota/OSU document "Emissions from Wesltern Hemlock Lumber During Drying" June 28, 2005
200 |  | 2" x 4" or 6" | 83.9 | 0.214 | 0.2615556 | 0.044 | 0.0008 | 0.133 | 0.0008 | 0.0024 |  | 15% |  |  | Milota - Emissions of HAPs from Lumber During (drying?) - Submitted to Forest Products Journal - August 15, 2007
200 |  | 2" x 4" or 6" | 98.6 | 0.239 | 0.2921111 | 0.077 | 0.0014 | 0.128 | 0.001 | 0.0011 |  | 15% |  |  | Milota - Emissions of HAPs from Lumber During (drying?) - Submitted to Forest Products Journal - August 15, 2007
215 | 165 | 2" x 4" | 112.9 | 0.34 | 0.4155556 | [5 empty] | 32.7 | 15% | March 2004 | Described as "Sample D" | Source is Table 1 of Milota/OSU document "Emissions from Wesltern Hemlock Lumber During Drying" June 28, 2005 / Report to Hampton Affiliates, Cowlitz Division, by Michael R. Milota - April 15, 2004
215 | 150 - 165 | 2" x 4" | 119.7 | 0.34 | 0.4155556 | 0.138 | 0.0043 |  |  | 0.0027 | 38 | 15% | March 2004 | Described as "Sample E" | Source is Table 1 of Milota/OSU document "Emissions from Wesltern Hemlock Lumber During Drying" June 28, 2005 / Milota for Hampton Affiliates - August 24, 2004 report / Milota for Hampton Affiliates (June 21, 2004 report)
225 | 170 | 2" x 6" | 82 | 0.28 | 0.3422222 | 0.189 | 0.0035 |  |  |  | 31.3 | 15% | October 2004 | Described as "Sample H" | Source is Table 1 of Milota/OSU document "Emissions from Wesltern Hemlock Lumber During Drying" June 28, 2005
225 | 170 | 2" x 6" | 77.4 | 0.27 | 0.33 | 0.167 | 0.0034 |  |  |  | 28.6 | 15% | October 2004 | Described as "Sample H" | Source is Table 1 of Milota/OSU document "Emissions from Wesltern Hemlock Lumber During Drying" June 28, 2005
225 | 170 | 2" x 6" | 101.7 | 0.31 | 0.3788889 | 0.24 | 0.004 |  |  |  | 33.5 | 15% | February 2005 | Described as "Sample I" | Source is Table 1 of Milota/OSU document "Emissions from Wesltern Hemlock Lumber During Drying" June 28, 2005
235 |  | 2" x 4" or 6" | 81.6 | 0.247 | 0.3018889 | [6 empty] | 15% |  |  | Milota - Emissions of HAPs from Lumber During (drying?) - Submitted to Forest Products Journal - August 15, 2007
235 |  | 2" x 4" or 6" | 76.2 | 0.226 | 0.2762222 | 0.187 | 0.0045 | 0.084 | 0.0014 | 0.0019 |  | 15% |  |  | Milota - Emissions of HAPs from Lumber During (drying?) - Submitted to Forest Products Journal - August 15, 2007
Unknown |  |  |  | 0.2 | 0.2444444 | [9 empty] | Willamette Industries, Inc. - Dry Kiln Particulate and VOC Emissions While Drying Hemlock (at OSU) - Horizon Engineering Source Evaluation Report
Unknown |  |  |  | 0.3 | 0.3666667 | [9 empty] | Willamette Industries, Inc. - Dry Kiln Particulate and VOC Emissions While Drying Hemlock (at OSU) - Horizon Engineering Source Evaluation Report
Yellow shaded cells not included in the emission factor derivation because they seemed too far out of line from the average results at that temperature
[8 empty] | 0.02947372 | 0.000509902 | 0.0006892024
[8 empty] | 0.1128 | 0.0012 | 0.00175
[8 empty] | 0.2612918 | 0.4249183 | 0.39383
Unreferenced Data | [15 empty] | Reference | Date | Temperature | lbC/Mbf
Facility | Mositure | Hemlock | Hemlock 2 | Date | Testing company | Test method | Comments
Weyerhaeuser |  | 0.05 |  | 1994 |  | EPA 25D | Ponderosa Pine, hemlock at detection limit | [8 empty] | Hampton | 2004-04-15 | 180 | 0.4 | reported in lbVOC/Mbf
Hampton (CS) | 8 | 0.14 |  | 1997-02-01 | Horizon | H. Dettinger | [11 empty] | 215 | 0.34 | reported in lbVOC/Mbf
| 12 | 0.11 |  | 1997-02-01 | Horizon | H. Dettinger | [9 empty] | 2- HAP Emission | 2007-05-01 | 180 | 0.14
| 16 | 0.09 |  | 1997-02-01 | Horizon | H. Dettinger | [9 empty] | 3- Western Hemlock | 2005-06-28 | 180 | 0.73 | from july 98 | Drying cycle was longer, 65+ hrs
| 20 | 0.07 |  | 1997-02-01 | Horizon | H. Dettinger | [11 empty] | 180 | 0.66 | from july 98 | Drying cycle was longer, 65+ hrs
| 30 | 0.035 |  | 1997-02-01 | Horizon | H. Dettinger | [11 empty] | 180 | 0.6 | from july 98 | Drying cycle was longer, 65+ hrs
| 40 | 0.005 |  | 1997-02-01 | Horizon | H. Dettinger | [11 empty] | 180 | 0.67 | from july 98 | Drying cycle was longer, 65+ hrs
Hampton | 12 | 0.159 | 0.073 | 1999-02-01 | Horizon | H. Dettinger | [11 empty] | 180 | 0.17
Hampton | 15 | 0.17 |  | 2002-02-01 | OSU | [12 empty] | 180 | 0.07
Lumber | 15 | 0.07 |  | 2002-02-01 | OSU | [12 empty] | 180 | 0.12
| 15 | 0.12 |  | 2002-02-01 | OSU | [12 empty] | 215 | 0.34
Hampton | 12 | 0.416 |  | 2004-03-01 | OSU |  | 180 F | [10 empty] | 180 | 0.2
Lumber | 15 | 0.4 |  | 2004-03-01 | OSU |  | 180 F | [10 empty] | 180 | 0.12
| 18 | 0.386 |  | 2004-03-01 | OSU |  | 180 F | [10 empty] | 200 | 0.2
| 12 | 0.351 |  | 2004-03-01 | OSU |  | 215 F | [10 empty] | 200 | 0.2
| 15 | 0.335 |  | 2004-03-01 | OSU |  | 215 F | [10 empty] | 200 | 0.15
| 18 | 0.32 |  | 2004-03-01 | OSU |  | 215 F | [10 empty] | 225 | 0.28
[18 empty] | 225 | 0.27
MBF = 1,000 board feet | [17 empty] | 200 | 0.3
Samples at 8, 12, 16, 20, 35, 50% moisture | [17 empty] | 225 | 0.31
[16 empty] | 5- VOC, Methanol, and Form. | 2007-03-23 | 180 | 0.18
Final | Final | [14 empty] | Hampton test | 2002-02-28 | 180 | 0.17
Temperature | Temperature | Nominal | [7 empty] | Drying | Final | Sample | [5 empty] | 180 | 0.07
Dry Bulb | Wet Bulb | Lumber | Initial | THC | Methanol | Formaldehyde | Acetaldehyde | Propionaldehyde | Acrolein | Time | Moisture | Analysis | [5 empty] | 180 | 0.12
deg F | deg F | Size | Moisture (%) | lb/mbf as C | lb/mbf | lb/mbf | lb/mbf | lb/mbf | lb/mbf | (hours) | Content | Date | Facility/Sample Source | Notes
180 | 145 | 2" x 6" | 126.6 | 0.73 | [5 empty] | 66.5 | 15% | July 1998 | Described as "Sample A" | Source is Table 1 of Milota/OSU document "Emissions from Wesltern Hemlock Lumber During Drying" June 28, 2005
180 | 145 | 2" x 6" | 139.3 | 0.66 | [5 empty] | 67.9 | 15% | July 1998 | Described as "Sample A" | Source is Table 1 of Milota/OSU document "Emissions from Wesltern Hemlock Lumber During Drying" June 28, 2005
180 | 145 | 2" x 6" | 127.8 | 0.6 | [5 empty] | 65.7 | 15% | July 1998 | Described as "Sample A" | Source is Table 1 of Milota/OSU document "Emissions from Wesltern Hemlock Lumber During Drying" June 28, 2005
180 | 145 | 2" x 6" | 132.7 | 0.67 | [5 empty] | 67 | 15% | July 1998 | Described as "Sample A" | Source is Table 1 of Milota/OSU document "Emissions from Wesltern Hemlock Lumber During Drying" June 28, 2005
180 | 130 | 2" x 4" | 114.8 | 0.17 | [5 empty] | 45 | 15% | February 2004 | Described as "Sample B" | Source is Table 1 of Milota/OSU document "Emissions from Wesltern Hemlock Lumber During Drying" June 28, 2005
180 | 130 | 2" x 4" | 103.1 | 0.07 | [5 empty] | 40.7 | 15% | February 2004 | Described as "Sample C" | Source is Table 1 of Milota/OSU document "Emissions from Wesltern Hemlock Lumber During Drying" June 28, 2005
180 | 130 | 2" x 4" | 98 | 0.12 | [5 empty] | 37.5 | 15% | February 2004 | Described as "Sample B+C" | Source is Table 1 of Milota/OSU document "Emissions from Wesltern Hemlock Lumber During Drying" June 28, 2005
180 | 150 | 2" x 4" | 115.7 | 0.4 | [5 empty] | 52.9 | 15% | March 2004 | Described as "Sample D" | Source is Table 1 of Milota/OSU document "Emissions from Wesltern Hemlock Lumber During Drying" June 28, 2005
215 | 165 | 2" x 4" | 112.9 | 0.34 | [5 empty] | 32.7 | 15% | March 2004 | Described as "Sample D" | Source is Table 1 of Milota/OSU document "Emissions from Wesltern Hemlock Lumber During Drying" June 28, 2005
215 | 150 - 165 | 2" x 4" | 119.7 | 0.34 | 0.138 | 0.0043 |  |  | 0.0027 | 38 | 15% | March 2004 | Described as "Sample E" | Source is Table 1 of Milota/OSU document "Emissions from Wesltern Hemlock Lumber During Drying" June 28, 2005 / Milota for Hampton Affiliates - August 24, 2004 report / Milota for Hampton Affiliates (June 21, 2004 report)
180 | 150 | 2" x 4" | 56.8 | 0.2 | 0.031 | 0.00082 |  |  |  | 38.35 | 15% | June 2004 | Described as "Sample F" | Source is Table 1 of Milota/OSU document "Emissions from Wesltern Hemlock Lumber During Drying" June 28, 2005 / Milota for Hampton Affiliates - August 24, 2004 report
180 | 150 | 2" x 4" | 51.1 | 0.12 | 0.03 | 0.00082 |  |  |  | 35.75 | 15% | August 2004 | Described as "Sample F" | Source is Table 1 of Milota/OSU document "Emissions from Wesltern Hemlock Lumber During Drying" June 28, 2005 / Milota for Hampton Affiliates - August 24, 2004 report
200 | 150 | 2" x 4" | 76 | 0.2 | 0.057 | 0.0014 |  |  |  | 30.25 | 15% | August 2004 | Described as "Sample G" | Source is Table 1 of Milota/OSU document "Emissions from Wesltern Hemlock Lumber During Drying" June 28, 2005 / Milota for Hampton Affiliates (October 15, 2004 report)
200 | 185 | 2" x 6" | 81 | 0.2 | 0.098 | 0.0015 |  |  |  | 45.2 | 15% | September 2004 | Described as "Sample H" | Source is Table 1 of Milota/OSU document "Emissions from Wesltern Hemlock Lumber During Drying" June 28, 2005
200 | 185 | 2" x 6" | 73.7 | 0.15 | 0.175 | 0.0016 |  |  |  | 36.5 | 15% | October 2004 | Described as "Sample H" | Source is Table 1 of Milota/OSU document "Emissions from Wesltern Hemlock Lumber During Drying" June 28, 2005
225 | 170 | 2" x 6" | 82 | 0.28 | 0.189 | 0.0035 |  |  |  | 31.3 | 15% | October 2004 | Described as "Sample H" | Source is Table 1 of Milota/OSU document "Emissions from Wesltern Hemlock Lumber During Drying" June 28, 2005
225 | 170 | 2" x 6" | 77.4 | 0.27 | 0.167 | 0.0034 |  |  |  | 28.6 | 15% | October 2004 | Described as "Sample H" | Source is Table 1 of Milota/OSU document "Emissions from Wesltern Hemlock Lumber During Drying" June 28, 2005
200 | 185 | 2" x 6" | 100.1 | 0.3 | 0.154 | 0.0018 |  |  |  | 47.4 | 15% | October 2004 | Described as "Sample I" | Source is Table 1 of Milota/OSU document "Emissions from Wesltern Hemlock Lumber During Drying" June 28, 2005
225 | 170 | 2" x 6" | 101.7 | 0.31 | 0.24 | 0.004 |  |  |  | 33.5 | 15% | February 2005 | Described as "Sample I" | Source is Table 1 of Milota/OSU document "Emissions from Wesltern Hemlock Lumber During Drying" June 28, 2005
180 | 150 | 2" x 4" | 79.9 | 0.18 | 0.052 | 0.00071 |  |  |  | 40.55 | 15% | February 2007 |  | Milota for Hampton Affiliates (March 23, 2007 report)
180 |  |  |  | 0.12 | [6 empty] | 15% | February 2002 |  | Milota for Hampton Affiliates (March 23, 2007 report) - described at (for Hampton in February, 2002)
180 | 150 | 2" x 4" | 56.9 | 0.24 | 0.079 | 0.00135 | 0.078 | 0.002 | 0.0012 | 27.5 | 15% | Mar/April 2007 |  | Milota for Hampton Affiliates (May 22, 2007 report)
215 | 120 |  |  | 0.152 | [6 empty] | ~ 15% | August/September 1999 |  | Horizon for Hampton Lumber Mills - Morton - Aug. 30 - Sept. 2, 1999
210 | 117.9 |  |  | 0.064 | [6 empty] | ~ 15% | September 1999 |  | Horizon for Hampton Lumber Mills - Morton - Sept. 2 - Sept. 4, 1999
180 |  | 2" x 4" or 6" | 102.3 | 0.142 | 0.075 | 0.0014 | 0.078 | 0.002 | 0.0012 |  | 15% |  |  | Milota - Emissions of HAPs from Lumber During (drying?) - Submitted to Forest Products Journal - August 15, 2007
180 |  | 2" x 4" or 6" | 93.5 | 0.236 | 0.094 | 0.0015 | 0.141 | 0.0008 | 0.0012 |  | 17.5% |  |  | Milota - Emissions of HAPs from Lumber During (drying?) - Submitted to Forest Products Journal - August 15, 2007
200 |  | 2" x 4" or 6" | 83.9 | 0.214 | 0.044 | 0.0008 | 0.133 | 0.0008 | 0.0024 |  | 15% |  |  | Milota - Emissions of HAPs from Lumber During (drying?) - Submitted to Forest Products Journal - August 15, 2007
200 |  | 2" x 4" or 6" | 98.6 | 0.239 | 0.077 | 0.0014 | 0.128 | 0.001 | 0.0011 |  | 15% |  |  | Milota - Emissions of HAPs from Lumber During (drying?) - Submitted to Forest Products Journal - August 15, 2007
235 |  | 2" x 4" or 6" | 81.6 | 0.247 | [6 empty] | 15% |  |  | Milota - Emissions of HAPs from Lumber During (drying?) - Submitted to Forest Products Journal - August 15, 2007
235 |  | 2" x 4" or 6" | 76.2 | 0.226 | 0.187 | 0.0045 | 0.084 | 0.0014 | 0.0019 |  | 15% |  |  | Milota - Emissions of HAPs from Lumber During (drying?) - Submitted to Forest Products Journal - August 15, 2007
Notes - Milota calibrated with C3H8 - could be some negative bias due to alcohol content of VOCs
Method CI//WP-98.01 (NCASI, 1998) used to sample for methanol and formaldehyde
Milota noted only a small relationship between THC can dry bulb temperature
Stronger correlation between THC and moisture than temperature
Sampling results in 0-10% of THC analyzer range
Note on D8: Clint Lamoreaux: % moisture in this case is mass water/mass dry lumber
Note on D124: Clint Lamoreaux: % moisture in this case is mass water/mass dry lumber
Note on E9: Clint Lamoreaux: These four values were obtained from a single "sample" and appeared to use a much longer drying cycle than would be in common use, therefore these values were not used in the emission factor derivation.
Note on E10: Clint Lamoreaux: These four values were obtained from a single "sample" and appeared to use a much longer drying cycle than would be in common use, therefore these values were not used in the emission factor derivation.
Note on E11: Clint Lamoreaux: These four values were obtained from a single "sample" and appeared to use a much longer drying cycle than would be in common use, therefore these values were not used in the emission factor derivation.
Note on E12: Clint Lamoreaux: These four values were obtained from a single "sample" and appeared to use a much longer drying cycle than would be in common use, therefore these values were not used in the emission factor derivation.
Note on E14: Clint Lamoreaux: 0.16? Check significant figures if possible. Listed as 0.16 in 2007 summary
Note on E18: Clint Lamoreaux: Says 0.06 in table on page 15 of report - if anything should go DOWN when correct to 15% moisture
Note on E135: Clint Lamoreaux: 0.16? Check significant figures if possible. Listed as 0.16 in 2007 summary
Note on F123: Clint Lamoreaux: Method CI//WP-98.01 (NCASI, 1998)
Note on F142: Clint Lamoreaux: Initiall listed in early version of the table as 0.186 lb/mbf
Note on F143: Clint Lamoreaux: Initiall listed in early version of the table as 0.410 lb/mbf
Note on F146: Clint Lamoreaux: average of Methods 98.01 and 105 respectively
Note on F149: Clint Lamoreaux: Method 105
Note on F150: Clint Lamoreaux: Method 105
Note on F151: Clint Lamoreaux: Method 105
Note on F152: Clint Lamoreaux: Method 105
Note on F154: Clint Lamoreaux: Method 105
Note on G7: Clint Lamoreaux: Method CI//WP-98.01 (NCASI, 1998)
Note on G20: Clint Lamoreaux: average of Methods 98.01 and 105 respectively
Note on G21: Clint Lamoreaux: Method 105
Note on G26: Clint Lamoreaux: Initiall listed in early version of the table as 0.186 lb/mbf
Note on G27: Clint Lamoreaux: Method 105
Note on G28: Clint Lamoreaux: Method 105
Note on G33: Clint Lamoreaux: Initiall listed in early version of the table as 0.410 lb/mbf
Note on G35: Clint Lamoreaux: Method 105
Note on G123: Clint Lamoreaux: Method CI//WP-98.01 (NCASI, 1998)
Note on G142: Clint Lamoreaux: Initiall listed in early version of the table as 0.0020 lb/mbf
Note on G143: Clint Lamoreaux: Initiall listed in early version of the table as 0.0066 lb/mbf
Note on G146: Clint Lamoreaux: average of Methods 98.01 and 105 results respectively
Note on G149: Clint Lamoreaux: Method 105
Note on G150: Clint Lamoreaux: Method 105
Note on G151: Clint Lamoreaux: Method 105
Note on G152: Clint Lamoreaux: Method 105
Note on G154: Clint Lamoreaux: Method 105
Note on H7: Clint Lamoreaux: Method CI//WP-98.01 (NCASI, 1998)
Note on H20: Clint Lamoreaux: average of Methods 98.01 and 105 results respectively
Note on H21: Clint Lamoreaux: Method 105
Note on H26: Clint Lamoreaux: Initiall listed in early version of the table as 0.0020 lb/mbf
Note on H27: Clint Lamoreaux: Method 105
Note on H28: Clint Lamoreaux: Method 105
Note on H33: Clint Lamoreaux: Initiall listed in early version of the table as 0.0066 lb/mbf
Note on H35: Clint Lamoreaux: Method 105
Note on H146: Clint Lamoreaux: Method 105
Note on H149: Clint Lamoreaux: Method 105
Note on H150: Clint Lamoreaux: Method 105
Note on H151: Clint Lamoreaux: Method 105
Note on H152: Clint Lamoreaux: Method 105
Note on H154: Clint Lamoreaux: Method 105
Note on I20: Clint Lamoreaux: Method 105
Note on I21: Clint Lamoreaux: Method 105
Note on I27: Clint Lamoreaux: Method 105
Note on I28: Clint Lamoreaux: Method 105
Note on I35: Clint Lamoreaux: Method 105
Note on I146: Clint Lamoreaux: Method 105
Note on I149: Clint Lamoreaux: Method 105
Note on I150: Clint Lamoreaux: Method 105
Note on I151: Clint Lamoreaux: Method 105
Note on I152: Clint Lamoreaux: Method 105
Note on I154: Clint Lamoreaux: Method 105
Note on J20: Clint Lamoreaux: Method 105
Note on J21: Clint Lamoreaux: Method 105
Note on J27: Clint Lamoreaux: Method 105
Note on J28: Clint Lamoreaux: Method 105
Note on J35: Clint Lamoreaux: Method 105
Note on J146: Clint Lamoreaux: Method 105
Note on J149: Clint Lamoreaux: Method 105
Note on J150: Clint Lamoreaux: Method 105
Note on J151: Clint Lamoreaux: Method 105
Note on J152: Clint Lamoreaux: Method 105
Note on J154: Clint Lamoreaux: Method 105
Note on K20: Clint Lamoreaux: Method 105
Note on K21: Clint Lamoreaux: Method 105
Note on K27: Clint Lamoreaux: Method 105
Note on K28: Clint Lamoreaux: Method 105
Note on K35: Clint Lamoreaux: Method 105
Note on L147: Clint Lamoreaux: dried to stable weight (listed as 15% but not tested)
Note on L148: Clint Lamoreaux: dried to stable weight (listed as 15% but not tested)
Note on M22: Clint Lamoreaux: wet basis
Note on N131: Clint Lamoreaux: 1/2 charge from A and 1/2 charge from B

## Doug-fir
Dry Kiln Emission Factors
Douglas-fir Drying Emissions - In Order of Ascending Temperature
Maximum | Maximum
Temperature | Temperature | Nominal | [8 empty] | Drying | Final | Sample
Dry Bulb | Wet Bulb | Lumber | Initial | THC | THC | Methanol | Formaldehyde | Acetaldehyde | Propionaldehyde | Acrolein | Time | Moisture | Analysis
deg F | deg F | Size | Moisture (%) | lb/mbf as C | lb/Mbf as C3H8 | lb/mbf | lb/mbf | lb/mbf | lb/mbf | lb/mbf | (hours) | Content | Date | Facility/Sample Source | Notes
155 | 127 | 2" x 4" | 41.6 | 0.23 | 0.2811111 |  | Kilning of Treated Lumber |  |  |  | 42.05 | 15% | June 2007 | Exterior Wood | "VOC Emissions From the Drying of Treated Douglas-fir Lumber" - report to Exterior Wood, Washougal, WA - Michael Milota, Oregon State University - July 3, 2007
155 | 127 | 2" x 4" | 46.3 | 0.18 | 0.22 |  | Kilning of Treated Lumber |  |  |  | 44.3 | 15% | June 2007 | Exterior Wood | "VOC Emissions From the Drying of Treated Douglas-fir Lumber" - report to Exterior Wood, Washougal, WA - Michael Milota, Oregon State University - July 3, 2007
155 | 127 | 2" x 4" | 49.1 | 0.2 | 0.2444444 |  | Kilning of Treated Lumber |  |  |  | 44.9 | 15% | June 2007 | Exterior Wood | "VOC Emissions From the Drying of Treated Douglas-fir Lumber" - report to Exterior Wood, Washougal, WA - Michael Milota, Oregon State University - July 3, 2007
170 | 140 | 2" x 4" | 88.8 | 0.65 | 0.7944444 | 0.015 | 0.0005 |  |  |  | 46.2 | 15% | February 2007 |  | Milota for Hampton Affiliates (March 23, 2007 report)
170 | 140 | 2" x 4" | 102.3 | 0.14 | 0.1711111 | 0.025 | 0.0008 | 0.03 | 0.0004 | 0.0005 | 49.45 | 15% | Mar/April 2007 |  | Milota for Hampton Affiliates (May 22, 2007 report)
170 |  | 2" x 4" or 6" | 56.9 | 0.241 | 0.2945556 | 0.024 | 0.0008 | 0.03 | 0.0004 | 0.0005 |  | 15% |  | "Sample B" | Milota - Emissions of HAPs from Lumber During (drying?) - Submitted to Forest Products Journal - August 15, 2007
175 |  | 2" x 4" | 30 | 0.2877979 | 0.3517529 | [5 empty] | 53 | 13% |  | Idaho - Heartwood | NCASI Technical Bulletin No. 718, July 1996
180 |  | 2" x 4" | 28 | 0.9631861 | 1.177227 | [5 empty] | 63 | 13% |  | Idaho - Heartwood | NCASI Technical Bulletin No. 718, July 1996
180 |  | 2" x 4" | 31 | 0.6639023 | 0.8114361 | [5 empty] | 42 | 13% |  | Idaho - Heartwood | NCASI Technical Bulletin No. 718, July 1996
180 |  | 2" x 4" | 36 | 0.2054083 | 0.2510546 | [5 empty] | 27 | 13% |  | Idaho - Sapwood | NCASI Technical Bulletin No. 718, July 1996
180 |  | 2" x 4" | 38 | 0.342 | 0.418 | [5 empty] | 21 | 13% |  | Washington - Coastal Douglas-Fir | NCASI Technical Bulletin No. 718, July 1996
180 |  | 2" x 4" or 6" | 43.7 | 0.575 | 0.7027778 | 0.05 | 0.0023 | 0.05 | 0.0005 | 0.0009 |  | 15% |  | "Sample C" | Milota - Emissions of HAPs from Lumber During (drying?) - Submitted to Forest Products Journal - August 15, 2007
180 |  | 4" x 4" | 29.8 | 0.39 | 0.4766667 | [5 empty] | 67.5 | 19% | June 2005 | Columbia Vista - Vancouver | "VOC Emissions From the Drying of Douglas-fir Lumber" - Michael Milota - Oregon State University
180 | 155 | 4" x 4" | 44.7 | 0.845 | 1.032778 | 0.084 | 0.0019 | 0.061 | 0.0003 | 0.0007 | 111.2 | 15% | October 2010 | Columbia Vista - Vancouver | "VOC Emissions From the Drying of Douglas-fir Lumber" - Michael Milota - Oregon State University. 70-80 year old coastal timber
180 | 120 | 2" x 6" | 37.3 | 0.51 | 0.6233333 | 0.025 | 0.00084 |  |  |  | 23.51667 | 14.4% | August 2000 | Southcentral Idaho | "Small-scale Kiln Study Utilizing Ponderosa Pine, Lodgepole pine, White Fir, and Douglas-fir" - to Intermountain Forest Association - Michael Milota, September 28, 2000
180 | 120 | 2" x 6" | 44.9 | 0.55 | 0.6722222 | 0.023 | 0.00079 |  |  |  | 28.46667 | 14.4% | August 2000 | Southcentral Idaho | "Small-scale Kiln Study Utilizing Ponderosa Pine, Lodgepole pine, White Fir, and Douglas-fir" - to Intermountain Forest Association - Michael Milota, September 28, 2000
180 | 120 | 2" x 6" | 40.3 | 0.45 | 0.55 | 0.026 | 0.00166 |  |  |  | 27.06667 | 14.7% | August 2000 | Southcentral Idaho | "Small-scale Kiln Study Utilizing Ponderosa Pine, Lodgepole pine, White Fir, and Douglas-fir" - to Intermountain Forest Association - Michael Milota, September 28, 2000
180 | 120 | 2" x 6" | 31.9 | 0.46 | 0.5622222 | 0.018 | 0.00109 |  |  |  | 25.21667 | 13.2% | September 2000 | Southcentral Idaho | "Small-scale Kiln Study Utilizing Ponderosa Pine, Lodgepole pine, White Fir, and Douglas-fir" - to Intermountain Forest Association - Michael Milota, September 28, 2000
200 |  | 2" x 4" or 6" | 64.3 | 0.707 | 0.8641111 | 0.068 | 0.0018 | 0.043 | 0.0005 | 0.0009 |  | 15% |  | "Sample A" | Milota - Emissions of HAPs from Lumber During (drying?) - Submitted to Forest Products Journal - August 15, 2007
200 |  | 2" x 4" or 6" | 59.5 | 0.879 | 1.074333 | 0.069 | 0.0019 | 0.071 | 0.0006 | 0.0004 |  | 15% |  | "Sample A" | Milota - Emissions of HAPs from Lumber During (drying?) - Submitted to Forest Products Journal - August 15, 2007
200 |  | 2" x 4" | 69.3 | 0.66 | 0.8066667 | 0.08 | 0.003 | 0.037 | 0.0006 | 0.0017 | 20.83 | 15% | January 2012 |  | "Emissions from the drying of Doublas-fir lumber" for Hampton Affiliates (Morton) by Michael, Milota, OSU, 2/10/2012
220 | 165 | 2" x 4" | 73 | 1.2 | 1.466667 | [5 empty] | 46 | 12% |  |  | Fritze et. al. Forest Products Journal Vol. 54, No. 7/8 (July/August 2004)
220 | 165 | 2" x 4" | 73 | 1.3 | 1.588889 | [5 empty] | 46 | 15% |  |  | Fritze et. al. Forest Products Journal Vol. 54, No. 7/8 (July/August 2004)
235 |  | 2" x 4" or 6" | 47.7 | 1.206 | 1.474 | 0.117 | 0.0043 | 0.067 | 0.0008 | 0.0012 |  | 15% |  | "Sample C" | Milota - Emissions of HAPs from Lumber During (drying?) - Submitted to Forest Products Journal - August 15, 2007
Not listed |  | 2" x 6" | 63.1 | 1 | 1.222222 | [6 empty] | 12% |  |  | Lavery, Milota - Forest Products Journal Vol 50, No. 7/8
Not listed |  | 2" x 6" | 63.6 | 0.96 | 1.173333 | [6 empty] | 12% |  |  | Lavery, Milota - Forest Products Journal Vol 50, No. 7/8
Not listed |  | 2" x 6" | 60.1 | 0.66 | 0.8066667 | [6 empty] | 12% |  |  | Lavery, Milota - Forest Products Journal Vol 50, No. 7/8
Not listed |  | 2" x 6" | 50.1 | 0.73 | 0.8922222 | [6 empty] | 12% |  |  | Lavery, Milota - Forest Products Journal Vol 50, No. 7/8
Not listed |  | 2" x 6" | 64.2 | 0.85 | 1.038889 | [6 empty] | 12% |  |  | Lavery, Milota - Forest Products Journal Vol 50, No. 7/8
Not listed |  | 2" x 6" | 64.5 | 0.75 | 0.9166667 | [6 empty] | 12% |  |  | Lavery, Milota - Forest Products Journal Vol 50, No. 7/8
Not listed |  | 2" x 6" | 64.7 | 0.74 | 0.9044444 | [6 empty] | 12% |  |  | Lavery, Milota - Forest Products Journal Vol 50, No. 7/8
Not listed |  | 2" x 6" | 63.9 | 0.61 | 0.7455556 | [6 empty] | 12% |  |  | Lavery, Milota - Forest Products Journal Vol 50, No. 7/8
Final | Final
Temperature | Temperature | Nominal | [7 empty] | Drying | Final | Sample
Dry Bulb | Wet Bulb | Lumber | Initial | THC | Methanol | Formaldehyde | Acetaldehyde | Propionaldehyde | Acrolein | Time | Moisture | Analysis
deg F | deg F | Size | Moisture (%) | lb/Mbf as C | lb/Mbf | lb/Mbf | lb/Mbf | lb/Mbf | lb/Mbf | (hours) | Content | Date | Facility/Sample Source | Notes
170 | 140 | 2" x 4" | 88.8 | 0.65 | 0.015 | 0.0005 |  |  |  | 46.2 | 15% | February 2007 |  | Milota for Hampton Affiliates (March 23, 2007 report)
170 | 140 | 2" x 4" | 102.3 | 0.14 | 0.025 | 0.0008 | 0.03 | 0.0004 | 0.0005 | 49.45 | 15% | Mar/April 2007 |  | Milota for Hampton Affiliates (May 22, 2007 report)
170 |  |  | 56.9 | 0.241 | 0.024 | 0.0008 | 0.03 | 0.0004 | 0.0005 |  | 15% |  |  | Milota - August 15, 2007 submission for Forest Products Journal
180 |  |  | 43.7 | 0.575 | 0.05 | 0.0023 | 0.05 | 0.0005 | 0.0009 |  | 15% |  |  | Milota - August 15, 2007 submission for Forest Products Journal
200 |  |  | 64.3 | 0.707 | 0.068 | 0.0018 | 0.043 | 0.0005 | 0.0009 |  | 15% |  |  | Milota - August 15, 2007 submission for Forest Products Journal
200 |  |  | 59.5 | 0.879 | 0.069 | 0.0019 | 0.071 | 0.0006 | 0.0004 |  | 15% |  |  | Milota - August 15, 2007 submission for Forest Products Journal
Not listed |  | 2" x 6" | 63.1 | 1 | [6 empty] | 12% |  |  | Lavery, Milota - Forest Products Journal Vol 50, No. 7/8
Not listed |  | 2" x 6" | 63.6 | 0.96 | [6 empty] | 12% |  |  | Lavery, Milota - Forest Products Journal Vol 50, No. 7/8
Not listed |  | 2" x 6" | 60.1 | 0.66 | [6 empty] | 12% |  |  | Lavery, Milota - Forest Products Journal Vol 50, No. 7/8
Not listed |  | 2" x 6" | 50.1 | 0.73 | [6 empty] | 12% |  |  | Lavery, Milota - Forest Products Journal Vol 50, No. 7/8
Not listed |  | 2" x 6" | 64.2 | 0.85 | [6 empty] | 12% |  |  | Lavery, Milota - Forest Products Journal Vol 50, No. 7/8
Not listed |  | 2" x 6" | 64.5 | 0.75 | [6 empty] | 12% |  |  | Lavery, Milota - Forest Products Journal Vol 50, No. 7/8
Not listed |  | 2" x 6" | 64.7 | 0.74 | [6 empty] | 12% |  |  | Lavery, Milota - Forest Products Journal Vol 50, No. 7/8
Not listed |  | 2" x 6" | 63.9 | 0.61 | [6 empty] | 12% |  |  | Lavery, Milota - Forest Products Journal Vol 50, No. 7/8
220 | 165 | 2" x 4" | 73 | 1.2 | [5 empty] | 46 | 12% |  |  | Fritze et. al. Forest Products Journal Vol. 54, No. 7/8 (July/August 2004)
220 | 165 | 2" x 4" | 73 | 1.3 | [5 empty] | 46 | 15% |  |  | Fritze et. al. Forest Products Journal Vol. 54, No. 7/8 (July/August 2004)
170 |  | 2" x 4" or 6" | 56.9 | 0.241 | 0.024 | 0.0008 | 0.03 | 0.0004 | 0.0005 |  | 15% |  | Sample B | Milota - Emissions of HAPs from Lumber During (drying?) - Submitted to Forest Products Journal - August 15, 2007
180 |  | 2" x 4" or 6" | 43.7 | 0.575 | 0.05 | 0.0023 | 0.05 | 0.0005 | 0.0009 |  | 15% |  | Sample C | Milota - Emissions of HAPs from Lumber During (drying?) - Submitted to Forest Products Journal - August 15, 2007
200 |  | 2" x 4" or 6" | 64.3 | 0.707 | 0.068 | 0.0018 | 0.043 | 0.0005 | 0.0009 |  | 15% |  | Sample A | Milota - Emissions of HAPs from Lumber During (drying?) - Submitted to Forest Products Journal - August 15, 2007
200 |  | 2" x 4" or 6" | 59.5 | 0.879 | 0.069 | 0.0019 | 0.071 | 0.0006 | 0.0004 |  | 15% |  | Sample A | Milota - Emissions of HAPs from Lumber During (drying?) - Submitted to Forest Products Journal - August 15, 2007
235 |  | 2" x 4" or 6" | 47.7 | 1.206 | 0.117 | 0.0043 | 0.067 | 0.0008 | 0.0012 |  | 15% |  | Sample C | Milota - Emissions of HAPs from Lumber During (drying?) - Submitted to Forest Products Journal - August 15, 2007
Unreferenced Data
Facility | Mositure | Douglas fir | Date | Testing company | Test method | Comments
Weyerhaeuser |  | 0.62 | 1994 |  | EPA 25D | Ponderosa Pine, hemlock at detection limit
Hampton (CS) | 8 | 0.31 | 1997-02-01 | Horizon | H. Dettinger
| 12 | 0.25 | 1997-02-01 | Horizon | H. Dettinger
| 16 | 0.18 | 1997-02-01 | Horizon | H. Dettinger
| 20 | 0.1 | 1997-02-01 | Horizon | H. Dettinger
| 30 | 0 | 1997-02-01 | Horizon | H. Dettinger
| 40 | 0 | 1997-02-01 | Horizon | H. Dettinger
Columbia | 19 | 0.39 | 2005-06-01 | OSU
Vista
MBF = 1,000 board feet
Samples at 8, 12, 16, 20, 35, 50% moisture
Note on D8: Clint Lamoreaux: % moisture in this case is mass water/mass dry lumber
Note on D104: Clint Lamoreaux: % moisture in this case is mass water/mass dry lumber
Note on F103: Clint Lamoreaux: Method CI//WP-98.01 (NCASI, 1998)
Note on F106: Clint Lamoreaux: average of Methods 98.01 and 105 results respectively
Note on G7: Clint Lamoreaux: Method CI//WP-98.01 (NCASI, 1998)
Note on G13: Clint Lamoreaux: average of Methods 98.01 and 105 results respectively
Note on G103: Clint Lamoreaux: Method CI//WP-98.01 (NCASI, 1998)
Note on G106: Clint Lamoreaux: average of Methods 98.01 and 105 results respectively
Note on H7: Clint Lamoreaux: Method CI//WP-98.01 (NCASI, 1998)
Note on H13: Clint Lamoreaux: average of Methods 98.01 and 105 results respectively
Note on M15: Clint Lamoreaux: wet basis
Note on M16: Clint Lamoreaux: wet basis
Note on M17: Clint Lamoreaux: wet basis
Note on M18: Clint Lamoreaux: wet basis
Note on M19: Clint Lamoreaux: wet basis

## White Fir
"White Fir" Drying Emissions - In Order of Ascending Temperature
Maximum | Maximum
Temperature | Temperature | Nominal | [8 empty] | Drying | Final | Sample
Dry Bulb | Wet Bulb | Lumber | Initial | THC | THC | Methanol | Formaldehyde | Acetaldehyde | Propionaldehyde | Acrolein | Time | Moisture | Analysis
deg F | deg F | Size | Moisture (%) | lb/Mbf as C | lb/Mbf as C3H8 | lb/Mbf | lb/Mbf | lb/Mbf | lb/Mbf | lb/Mbf | (hours) | (%) | Date | Facility/Sample Source | Notes
180 | 130 | 2" x 6" | 106.3 | 0.26 | 0.3177778 | [5 empty] | 36.31667 | 9.5 | June 2000 | NE Oregon | "Small-scale Kiln Study Utilizing Ponderosa Pine, Lodgepole pine, White Fir, and Douglas-fir" - to Intermountain Forest Association - Michael Milota, September 28, 2000
180 | 130 | 2" x 6" | 113.6 | 0.27 | 0.33 | [5 empty] | 43.31667 | 13.2 | June 2000 | NE Oregon | "Small-scale Kiln Study Utilizing Ponderosa Pine, Lodgepole pine, White Fir, and Douglas-fir" - to Intermountain Forest Association - Michael Milota, September 28, 2000
180 | 130 | 2" x 6" | 122 | 0.22 | 0.2688889 | 0.096 | 0.0022 |  |  |  | 42.6 | 11.9 | July 2000 | NE Oregon | "Small-scale Kiln Study Utilizing Ponderosa Pine, Lodgepole pine, White Fir, and Douglas-fir" - to Intermountain Forest Association - Michael Milota, September 28, 2000 AND - Milota - Forest Products Journal Vol 53, No. 3 - March 2003 (likely grand fir, noble fir, subalpine fir)
180 | 130 | 2" x 6" | 133.2 | 0.25 | 0.3055556 | 0.148 | 0.0034 |  |  |  | 46.9 | 14.4 | July 2000 | NE Oregon | "Small-scale Kiln Study Utilizing Ponderosa Pine, Lodgepole pine, White Fir, and Douglas-fir" - to Intermountain Forest Association - Michael Milota, September 28, 2000 AND - Milota - Forest Products Journal Vol 53, No. 3 - March 2003 (likely grand fir, noble fir, subalpine fir)
190 |  | 2" x 4" | 58 | 0.641 | 0.7834444 | [5 empty] | 70 | 13 | 2006 | California | NCASI Technical Bulletin No. 718, July 1996
190 |  | 2" x 4" | 58 | 0.497 | 0.6074444 | [5 empty] | 75 | 13 | 2006 | California | NCASI Technical Bulletin No. 718, July 1996
225 | 165 | 2" x 4" | 170 | 0.39 | 0.4766667 | [5 empty] | 54 | 15 | 13% |  | Fritze et. al. Forest Products Journal Vol. 54, No. 7/8 (July/August 2004)
240 | 180 |  | 126.3 | 0.62 | 0.7577778 | 0.42 | 0.0156 | [7 empty] | Milota - Forest Products Journal Vol 53, No. 3 - March 2003 (likely grand fir, noble fir, subalpine fir)
240 | 180 |  | 119 | 0.6 | 0.7333333 | 0.419 | 0.0163 | [7 empty] | Milota - Forest Products Journal Vol 53, No. 3 - March 2003 (likely grand fir, noble fir, subalpine fir)
Note on A14: Clint Lamoreaux: Temp reduced to 205 DB at end of cycle (225 F at hour 44)
Note on B14: Clint Lamoreaux: Final temp was higher (170 F), 165 corresponded with high DB temp. at 44 hours
Note on D7: Clint Lamoreaux: % moisture in this case is mass water/mass dry lumber
Note on G6: Clint Lamoreaux: Method CI//WP-98.01 (NCASI, 1998)
Note on H6: Clint Lamoreaux: Method CI//WP-98.01 (NCASI, 1998)
Note on M12: Clint Lamoreaux: wet basis
Note on M13: Clint Lamoreaux: wet basis

## ESLP
Dry Kiln Emission Factors | [15 empty] | Hemlock VOC
ESLP Drying Emissions - In Order of Ascending Temperature
Maximum | Maximum or Final
Temperature | Temperature | Nominal | [8 empty] | Drying | Final | Sample
Dry Bulb | Wet Bulb | Lumber | Initial | THC | THC | Methanol | Formaldehyde | Acetaldehyde | Propionaldehyde | Acrolein | Time | Moisture | Analysis
deg F | deg F | Size | Moisture (%) | lb/Mbf as C | lb/Mbf as C3H8 | lb/Mbf | lb/Mbf | lb/Mbf | lb/Mbf | lb/Mbf | (hours) | Content | Date | Facility/Sample Source | Notes
170 | 140 | 2" x 4" | 61.8 | 0.33 | 0.4033333 | 0.029 | 0.0009 |  |  |  | 34:38 | 15% | February 2007 | Hampton Lumber ESLP
Note on D8: Clint Lamoreaux: % moisture in this case is mass water/mass dry lumber
Note on E9: Clint Lamoreaux: These four values were obtained from a single "sample" and appeared to use a much longer drying cycle than would be in common use, therefore these values were not used in the emission factor derivation.
Note on G7: Clint Lamoreaux: Method CI//WP-98.01 (NCASI, 1998)
Note on H7: Clint Lamoreaux: Method CI//WP-98.01 (NCASI, 1998)
Note on L118: Clint Lamoreaux: dried to stable weight (listed as 15% but not tested)
Note on L119: Clint Lamoreaux: dried to stable weight (listed as 15% but not tested)
Note on N102: Clint Lamoreaux: 1/2 charge from A and 1/2 charge from B

## Pine
Dry Kiln Emission Factors | [15 empty] | Hemlock VOC
Ponderosa
Pine Drying Emissions - In Order of Ascending Temperature
Maximum | Maximum or Final
Temperature | Temperature | Nominal | [8 empty] | Drying | Final | Sample
Dry Bulb | Wet Bulb | Lumber | Initial | THC | THC | Methanol | Formaldehyde | Acetaldehyde | Propionaldehyde | Acrolein | Time | Moisture | Analysis
deg F | deg F | Size | Moisture (%) | lb/Mbf as C | lb/Mbf as C3H8 | lb/Mbf | lb/Mbf | lb/Mbf | lb/Mbf | lb/Mbf | (hours) | Content | Date | Facility/Sample Source | Notes
170 | 140 | 2" x 4" | 82.6 | 1.59 | 1.943333 | 0.04 | 0.0048 |  |  |  | 42 | 15% | July 2007 | Hampton Lumber PP by OSU | HAPs methods 25A and 98.01 - same test as charge above
170 | 140 | 2" x 4" | 82.6 |  |  | 0.035 | 0.0027 | 0.042 | 0.0019 | 0.0017 | 42 | 15% | July 2007 | Hampton Lumber PP by OSU | HAPs method 105 - same charge as row above
170 |  | 1" x 4" | 53 | 1.771 | 2.164556 | [6 empty] | 13% | 2006 | NCASI Technical Bulletin No. 718, July 1996
170 |  | 1" x 4" | 47 | 1.948 | 2.380889 | [6 empty] | 13% | 2006 | NCASI Technical Bulletin No. 718, July 1996
175 | 146 | 2" x 10", 12" | 114.8 | 1.4 | 1.711111 | [5 empty] | 58.46667 | 8.9 | May 2000 | Ashland, OR, Redding, CA, and Logan?, OR | "Small-scale Kiln Study Utilizing Ponderosa Pine, Lodgepole pine, White Fir, and Douglas-fir" - to Intermountain Forest Association - Michael Milota, September 28, 2000
175 | 146 | 2" x 10", 12" | 93 | 1.3 | 1.588889 | [5 empty] | 57.11667 | 10.9 | May 2000 | Ashland, OR, Redding, CA, and Logan?, OR | "Small-scale Kiln Study Utilizing Ponderosa Pine, Lodgepole pine, White Fir, and Douglas-fir" - to Intermountain Forest Association - Michael Milota, September 28, 2000
175 | 146 | 2" x 10", 12" | 107.1 | 1.29 | 1.576667 | 0.05 | 0.022 |  |  |  | 55.03333 | 9.2 | June 2000 | Ashland, OR, Redding, CA, and Logan?, OR | "Small-scale Kiln Study Utilizing Ponderosa Pine, Lodgepole pine, White Fir, and Douglas-fir" - to Intermountain Forest Association - Michael Milota, September 28, 2000
175 | 146 | 2" x 10", 12" | 124.1 | 1.54 | 1.882222 | 0.08 | 0.0036 |  |  |  | 57.06667 | 11 | July 2000 | Ashland, OR, Redding, CA, and Logan?, OR | "Small-scale Kiln Study Utilizing Ponderosa Pine, Lodgepole pine, White Fir, and Douglas-fir" - to Intermountain Forest Association - Michael Milota, September 28, 2000
180 | 140 | 2" x 4" | 103.9 | 1.48 | 1.808889 | [5 empty] | 40.9 | 14.1 | February 2013 | OSU | Milota - HAPs method 105
180 | 140 | 2" x 4" | 122 | 1.72 | 2.102222 | 0.058 | 0.005 | 0.1 | 0.0035 | 0.0055 | 44.5 | 14.7 | February 2013 | OSU | Milota - HAPs method 105
235 |  |  | 89.1 | 3 | 3.666667 | 0.144 | 0.0029 | 0.028 | 0.0032 | 0.0045 |  |  | August 2008 | OSU | Milota - Emissions of HAPs from Lumber During (drying?) - Submitted to Forest Products Journal - August 15, 2007
Note on D8: Clint Lamoreaux: % moisture in this case is mass water/mass dry lumber
Note on E9: Clint Lamoreaux: These four values were obtained from a single "sample" and appeared to use a much longer drying cycle than would be in common use, therefore these values were not used in the emission factor derivation.
Note on G7: Clint Lamoreaux: Method CI//WP-98.01 (NCASI, 1998)
Note on H7: Clint Lamoreaux: Method CI//WP-98.01 (NCASI, 1998)
Note on M11: Clint Lamoreaux: wet basis
Note on M12: Clint Lamoreaux: wet basis

## Comparisons
Lumber Drying Emission Factors
Comparison with ODEQ Values
ODEQ Assumed Factors |  | VOC
| Max Kiln | as C3H8 | Total HAP | Methanol | Formaldehyde | Acetaldehyde | Propionaldehyde | Acrolein
Species | Temp. Deg. F | lb/MMBF | lb/MMBF | lb/MMBF | lb/MMBF | lb/MMBF | lb/MMBF | lb/MMBF
Hemlock | < 200 °F |  | 189 | 72 | 1.21 | 113 | 1 | 1.6
Hemlock | > 200 °F |  | 305 | 186 | 3.8 | 113 | 1 | 1.6
Douglas Fir | < 200 °F |  | 97 | 38 | 1 | 57 | 0.55 | 0.65
Douglas Fir | > 200 °F |  | 116 | 57 | 1 | 57 | 0.55 | 0.65
White Fir | < 200 °F |  | 240 | 122 | 2.8 | 113 | 1 | 1.6
White Fir | > 200 °F |  | 301 | 183 | 2.8 | 113 | 1 | 1.6
Ponderosa Pine | < 200 F |  | 184 | 65 | 2.9 | 113 | 1 | 1.6
Lodgepole Pine | < 200 °F |  | 73.6 | 55 | 4 | 12 | 1 | 1.6
Lodgepole Pine | > 200 °F |  | 78.6 | 60 | 4 | 12 | 1 | 1.6
Slash Pine | > 200 °F |  | 215 | 164 | 4 | 44.7 | 1 | 1.6
Estimated Emissions from Drying 100 Million Board Feet per Year at a Maximum Temperature of 180 °F
Total
| VOCs | Methanol | Formaldehyde | Acetaldehyde | Propionaldehyde | Acrolein
| lb/yr as C3H8 | lb/yr | lb/yr | lb/yr | lb/yr | lb/yr
Hemlock | 30122.33 | 5240 | 72 | 11280 | 120 | 175
Douglas Fir | 65061.81 | 3840 | 131.4 | 4862.5 | 51.25 | 85
White Fir | 57694.94 | 12180 | 272 | 11280 | 120 | 175
Alder | 47272.65 | 12380 | 86.2 | 12150 | 150 | 145
Estimated Emissions from Drying 100 Million Board Feet per Year at a Maximum Temperature of 200 °F
Total
| VOCs | Methanol | Formaldehyde | Acetaldehyde | Propionaldehyde | Acrolein
| lb/yr | lb/yr | lb/yr | lb/yr | lb/yr | lb/yr
Hemlock | 46305.79 | 17975 | 360 | 11280 | 120 | 175
Douglas Fir | 147488.2 | 10725 | 366.75 | 4862.5 | 51.25 | 85
White Fir | 73687.96 | 22100 | 710 | 11280 | 120 | 175
Alder | 71656.48 | 23000 | 228 | 12150 | 150 | 145
* Note that VOC emission estimates above may be lower than "true" VOC emissions because past testing did not speciate
the VOC emissions - unidentified aldehydes and alcohols will be underrepresented in testing conducted to date.

## Facilities
Lumber Kilning Facilities in SWCAA's Jurisdiction
|  | Total | Maximum | Maximum | [11 empty] | Data Available
|  | Kiln | Annual | Drying |  |  |  | Next |  | First | Permit Requiring First Test |  |  | Species |  | VOC | Methanol | Formaldehyde | Acetaldehyde | Propionaldehyde | Acrolein
|  | Capacity | Throughput | Temperature | Primary |  |  | Test | Last | Test |  |  |  | Alder | 2 | 5 | 2 | 2 | 2 | 2 | 2
Name of Facility | Address | bf | million bf | deg F | Material Kilned | Testing Requirements | Permit | due | Tested | Due | # | Issued |  | Alder Water Wood | 1 | 2 | 0 | 0 | 0 | 0 | 0
Alexander Lumber Mill, Inc. | 1674 State Highway 508, Chehalis, WA | 60000 | ~3 | None | Alder, Maple | None | None | [6 empty] | Maple | 1 | 0 | 0 | 0 | 0 | 0 | 0
Cascade Hardwoods, LLC | 158 Ribelin Road, Chehalis, WA | 1460140 | 101.534 | 250 | Alder, Maple | 2 kilns of each wood species (alder, maple) every 5 years, no HAPs | 04-2566R2 | 2/28/2010 | 2005-02-25 | 1998-01-17 | 97-2025 | 1997-07-21 |  | Doug Fir | 3 | 10 | 7 | 7 | 6 | 6 | 6
Columbia Vista Corporation / Vancouver | 4303 Fruit Valley Road, Vancouver, WA | 148972 | 40.3 | 225 | Doug Fir, Hemlock | 1 kiln of dominant species every 5 years w/ HAPs, water wood each batch or year | 09-2854 | 6/30/2010 | 2005-06-02 | 2005-05-24 | 05-2587 | 2005-02-23 |  | Treated Doug Fir | 1 | 3 | 0 | 0 | 0 | 0 | 0
Exterior Wood, Inc. | 2684 Index Street, Washougal, WA | 50000 | 25? | 250 | Treated and untreated Doug Fir, Hemlock | Testing required but species and # of tests not indicated | 09-2898 | 7/31/2012 | 2007-06-07 | 2005-06-10 | 03-2475R1 | 2005-03-12 | 3 samples of each wood species, 25A - original test requirement - FNOV/FNOC #3696 issued for late testing - 3 charges ultimately tested | Hemlock | 2 | 22 | 16 | 16 | 5 | 5 | 5
Hambleton Lumber Sales, LLC | 520 South 28th Street, Washougal, WA | +110000+3*? | 53.1 | 200 | Doug Fir | 1 charge of dominant species every 5 years w/ HAPs, new test for new species if no factors | 10-2926 | 7/31/2013 | No Previous | 2013-07-31 | 10-2926 | 2010-04-07 |  | White Fir | 1 | 5 | 4 | 4 | 0 | 0 | 0
Hampton Drying Company | 247 Priest Road, Morton, WA | (4) as 12' x 60' | 60 | 250 | Doug Fir | None - no kiln NSR | 03-2454 |  | None | [5 empty] | 11
Hampton Lumber Mills/Washington, Inc. - Morton | 302 State Route 7, Morton, WA | 918000 | 170 | 250 | Doug Fir, Hemlock, Pine, Spruce | 1 kiln every 5 years, no HAPs | 04-2534R1 | 2/28/2012 | 2007-02-14 | 1996-04-07 | 95-1817 | 1996-01-08 | Required 1 charge every 2 years, 9, 25D
Hampton Lumber Mills/Washington, Inc. - Randle | 10166 US Highway 12, Randle, WA | 812000 | 325 | 250 | Douglas Fir, Hemlock, Pine and Spruce | 1 kiln every 5 years, no HAPs | 06-2691 | 11/30/2008 | 2003-02-18 | 1997-05-31 | 96-1953 | 1996-12-02 | Required 9, 25A on each (4 identified) representative wood species, every 5 years |  |  | Data Available
Shakertown 1992, Inc. | 120 Kerron Avenue, Winlock, WA |  | 4 | None | Cedar | None | 00-2256R2 | [6 empty] | Species |  | VOC | Methanol | Formaldehyde | Acetaldehyde | Propionaldehyde | Acrolein
Sierra Pacific Industries - Centralia Division | 3115 Kuper Road, Centralia, WA | 1380000 | 300 | 200 | Douglas Fir, Hemlock, and Spruce | A minimum of two samples of at least two wood species shall be tested for the constituent listed below to ensure the data are representative | 08-2799 | 11/30/2009 | No Previous |  |  |  |  | Alder | 2 | 5 | 2 | 2 | 2 | 2 | 2
TrueGuard, LLC | 725 South 32nd Street, Washougal, WA | 120000 | 15 | 160 | not listed | None | 02-2409R2 | [6 empty] | Alder Water Wood | 1 | 2
Wayne-Dalton Corporation | 2001 Industrial Drive, Centralia, WA | 354000 | 54.984 | not listed | not listed | None | 00-2291R1 | [5 empty] | actual throuput ~ 5.5 MMBf | Maple | 1
Weyerhaeuser Hardwoods - Centralia | 3000 Galvin Road, Centralia, WA |  | 47.9 | 250 | Alder, Maple | Dominant species for VOCs, HAPs, water wood based on throughput | 09-2901 | 5/31/2010 | 2005-05-07 | 1996-06-19 | 96-1858 | 1996-03-21 | Alder only, Methods 9, 25D | Doug Fir | 3 | 10 | 7 | 7 | 6 | 6 | 6
Weyerhaeuser Hardwoods - Longview | 120 Industrial Way, Longview, WA |  | 47.15 | 250 | Alder, Maple | Dominant species for VOCs, HAPs, water wood based on throughput | 10-2916 | 11/31/2011 | 2007-05-03 | 1998-04-11 | 97-2048 | 1997-10-13 | Each species 25A, every 5 years | Treated Doug Fir | 1 | 3
Wilkins, Kaiser & Olsen, Inc. | 2022 Wind River Highway, Carson, WA | 540000 | 144 | 250 | Douglas Fir, White Fir, and Hemlock | None | 98-2133R3 | [6 empty] | Hemlock | 2 | 22 | 16 | 16 | 5 | 5 | 5
[14 empty] | White Fir | 1 | 5 | 4 | 4
11
Kilning
Facility | Species | # of tests | Duration | Size | Notes
Alexander Lumber Mill, Inc. | None | None |  |  | Too small
Cascade Hardwoods, LLC | Alder | 1 | 140 | 4/4
Columbia Vista Corporation / Vancouver | Doug Fir | 1 | 180
Exterior Wood, Inc. | Treated Doug Fir | 1 | 24-36 hrs |  | 24- 36 hrs pre-dried wood, 120-135 hours for green treated lumber
Hambleton Lumber Sales, LLC | None | None |  |  | Low throughput, no testing requirement in permit
Hampton Drying Company | None | None |  |  | Not currently operating
Hampton Lumber Mills/Washington, Inc. - Morton | Doug Fir | 1 | 32
Hampton Lumber Mills/Washington, Inc. - Randle | Hemlock | 1 | 45
Shakertown 1992, Inc. | None | None |  |  | Too small
Sierra Pacific Industries - Centralia Division | Douglas-fir | 1 | 33 | 2 x 4
Sierra Pacific Industries - Centralia Division | Hemlock | 1 | 48-55.5
TrueGuard, LLC | None | None |  |  | Too small
Wayne-Dalton Corporation | None | None |  |  | Low throughput, no testing requirement in permit
Weyerhaeuser Hardwoods - Centralia | Maple | 1 | 165
Weyerhaeuser Hardwoods - Centralia | Alder - Water Wood | 1 | 140
Weyerhaeuser Hardwoods - Longview | Alder | 1 | 140
Wilkins, Kaiser & Olsen, Inc. | White Fir (note White "wood" could include hemlock) | 1 | 56 |  | No requirement in permit, but this is a significant facility with emissions that may exceed TV thresholds
11
Data Available
Species |  |  | VOC | Methanol | Formaldehyde | Acetaldehyde | Propionaldehyde | Acrolein
Alder | 2 |  | 5 | 2 | 2 | 2 | 2 | 2
Alder Water Wood | 1 |  | 2 | 0 | 0 | 0 | 0 | 0
Maple | 1 |  | 0 | 0 | 0 | 0 | 0 | 0
Doug Fir | 3 |  | 10 | 7 | 7 | 6 | 6 | 6
Treated Doug Fir | 1 |  | 3 | 0 | 0 | 0 | 0 | 0
Hemlock | 2 |  | 22 | 16 | 16 | 5 | 5 | 5
White Fir | 1 |  | 5 | 4 | 4 | 0 | 0 | 0
11
Note on C11: Clint Lamoreaux: 3 kilns were permitted in early 1980's no specification appear to be in the file
Note on C16: Clint Lamoreaux: described as 6 kilns ~230 Mbf each
Note on D7: Clint Lamoreaux: No permit
Note on D21: Gateway_User: From emission calc's in TSD for ADP 98-2133R2
Note on E47: Clint Lamoreaux: Method CI//WP-98.01 (NCASI, 1998)
Note on F7: Clint Lamoreaux: described as "hardwoods"
Note on F47: Clint Lamoreaux: Method CI//WP-98.01 (NCASI, 1998)
Note on AG4: Clint Lamoreaux: Method CI//WP-98.01 (NCASI, 1998)
Note on AG15: Clint Lamoreaux: Method CI//WP-98.01 (NCASI, 1998)
Note on AH4: Clint Lamoreaux: Method CI//WP-98.01 (NCASI, 1998)
Note on AH15: Clint Lamoreaux: Method CI//WP-98.01 (NCASI, 1998)

## Updates
Changes from 090224 Version
1. On Hemlock Page - eliminated 3 duplicate 180 F entries of Hampton February 2002 testing (was also listed by Milota documents as February 2004)
2. On Hemlock Tab - eliminated 1999 Horizon test results (one at 210 F, one at 215 F) for THC/VOC calculations because these tests did not utilize a kiln cycle (constant temperature drying without moisture control)
Changes 1 and 2 resulted in ~ 4.5% increase in estimate VOC emissions from drying of Hemlock between 180 and 200 F.
Changes from 090709 Version
1. Modified FID resonse factors on "Default Factors" tab with improved information for Acetaldehyde, propionaldehyde and acrolein.
Appropriate value for acetic acid still in question but not used at this time (conflicting data).
Changes from 090814 Version
Added ESLP and Pine sheets
Added more pine hap data
November 2010 - Added new emissions data for Douglas-fir from October 2010 test at Columbia Vista
February 1, 2011 - Updated notes for July 2007 test for Ponderosa Pine
Changes from 101208 Version
Added emissions data from NCASI Tech Bulletin No. 718
Changes from 2011-02-24 Version
Added the following from Intermountain Forest Association Report - Milota - September 29, 2000
- 4 Douglas Fir
- 4 White Fir (two same as earlier 180 degree samples), better information in IFA report
- 4 Ponderosa Pine (two were the same as earlier 175 degree samples), better information in IFA report
UPDATE 4-11-13
Added Ponderosa Pine info from Hampton Lumber Randle test 2-14-13

## Sheet1
Data Available
Species |  | VOC |  | Methanol |  | Formaldehyde |  | Acetaldehyde |  | Propionaldehyde |  | Acrolein
Alder | 2 | 5 |  | 2 |  | 2 |  | 2 |  | 2 |  | 2
Alder Water Wood | 1 | 2 |  | 0 |  | 0 |  | 0 |  | 0 |  | 0
Maple | 1 | 0 |  | 0 |  | 0 |  | 0 |  | 0 |  | 0
Doug Fir | 3 | 10 |  | 7 |  | 7 |  | 6 |  | 6 |  | 6
Treated Doug Fir | 1 | 3 |  | 0 |  | 0 |  | 0 |  | 0 |  | 0
Hemlock | 2 | 22 |  | 16 |  | 16 |  | 5 |  | 5 |  | 5
White Fir | 1 | 5 |  | 4 |  | 4 |  | 0 |  | 0 |  | 0
11
Data Available
Species |  | VOC | R2 | Methanol |  | Formaldehyde |  | Acetaldehyde | stdev | Propionaldehyde | stdev | Acrolein | stdev
Alder | 2 | 5 | 0.51 | 2 |  | 2 |  | 2 |  | 2 |  | 2
Alder Water Wood | 1 | 2
Maple | 1
Doug Fir | 3 | 10 | 0.84 | 7 | 0.97 | 7 | 0.85 | 6 | 36% | 6 | 28% | 6 | 43%
Treated Doug Fir | 1 | 3
Hemlock | 2 | 22 | 0.19 | 16 | 0.66 | 16 | 0.79 | 5 | 26% | 5 | 43% | 5 | 39%
White Fir | 1 | 5 |  | 4 |  | 4
11
Note on E4: Clint Lamoreaux: Method CI//WP-98.01 (NCASI, 1998)
Note on E15: Clint Lamoreaux: Method CI//WP-98.01 (NCASI, 1998)
Note on G4: Clint Lamoreaux: Method CI//WP-98.01 (NCASI, 1998)
Note on G15: Clint Lamoreaux: Method CI//WP-98.01 (NCASI, 1998)

## Slide 1
Stand
|  |  |  | Previous | Alone | Capacity | d | e | f | g | h | I | j | k
Clark County | Original Test | Last Test | Next Test Due | Cost | Cost | MMBf/yr
Columbia Vista Corporation / Vancouver | 2005-05-24 |  | 6/30/2010 | 3500 | $50,000+ | 40.3
Exterior Wood, Inc. | 2005-06-10 | 2007-06-07 | 7/31/2012 |  |  | 25?
Cowlitz County
Weyerhaeuser Hardwoods - Longview | 1998-04-11 | 2007-05-03 | 11/31/2011 | 5610 |  | 47.15
Lewis County
Cascade Hardwoods, LLC | 1998-01-17 | 2005-02-25 | 2/28/2010 |  |  | 101.534
Hambleton Lumber Sales, LLC | 2013-07-31 |  | 7/31/2013 |  |  | 53.1
Hampton Lumber Mills/Washington, Inc. - Morton | 1996-04-07 | 2007-02-14 | 2/28/2012 |  |  | 170
Hampton Lumber Mills/Washington, Inc. - Randle | 1997-05-31 | 2003-02-18 | 11/30/2008 |  |  | 325
Sierra Pacific Industries - Centralia Division |  |  | 11/30/2009 |  |  | 300
Weyerhaeuser Hardwoods - Centralia | 1996-06-19 | 2005-05-07 | 5/31/2010 |  |  | 47.9
Skamania County
Wilkins, Kaiser & Olsen, Inc. | [5 empty] | 144
Note - MSU VOC quote for white fir in 2008 was $37,500 ($29,500 for Interpoll + $8,000 for MSU) - 2 charges, 55 hours each.

## Slide 2
Milota's Costs
Hours = | 140
Labor = | 40 | per hour
Up Front FTIR = | 3000
Weekly Rental = | 2500
VOC Run = | 2200
Labor = | 5600
Reporting = | 0
Overhead = | 5320
Total Cost = | 18620
[6 empty] | Individual | Without | Last
Facility | Species | Hours | Quote | Calculated | Difference | Option | Overhead | Test | Notes
Cascade Hardwoods, LLC | Alder | 140 | 18276 | 18620 | 344 | 45276 | 13054.29
Columbia Vista Corporation / Vancouver | Doug Fir | 180 | 20383 | 20860 | 477 | 47883 | 14559.29
Exterior Wood, Inc. | Treated Doug Fir | 30 | 12421 | 12460 | 39 | 40221 | 8872.143
Hampton Lumber Mills/Washington, Inc. - Morton | Doug Fir | 32 | 12597 | 12572 | -25 | 36997 | 8997.857
Hampton Lumber Mills/Washington, Inc. - Randle | Hemlock | 45 | 13299 | 13300 | 1 | 43299 | 9499.286
Sierra Pacific Industries - Centralia Division | Douglas-fir | 33 | 12655 | 12628 | -27 | 37335 | 9039.286 |  | Recently quoted $19,770 for 25A and sampling 50% of the time with M105,
Sierra Pacific Industries - Centralia Division | Hemlock | 51.75 | 13709 | 13678 | -31 | 25089 | 9792.143 |  | quote was $28,730 for 25A, continuous M105 (4 samples)
Weyerhaeuser Hardwoods - Centralia | Maple | 165 | 20559 | 20020 | -539 | 50559 | 14685
Weyerhaeuser Hardwoods - Centralia | Alder - Water Wood | 140 | 18276 | 18620 | 344 | 48276 | 13054.29
Weyerhaeuser Hardwoods - Longview | Alder | 140 | 18276 | 18620 | 344 | 48276 | 13054.29
Wilkins, Kaiser & Olsen, Inc. | White Fir (note White "wood" could include hemlock) | 56 | 13885 | 13916 | 31 | 43885 | 9917.857
|  | Total = | 174336 | 175294 | 958 | 467096 | 124525.7
10576
4721
317280
2266.286
0.7857143
2454.714
3124.182
53.22727